## by_specimen
specimen | material | scan_ref | scan_last | n_ref | n_cracked | cover_better | cover_worse | cover_better_ref | cover_worse_ref | asymmetry | asymmetry_ref | loose_cohesive_pct | loose_mixed_pct | loose_interface_pct | loose_stripped_pct | loose_interface_falsepos_pct | strict_cohesive_pct | strict_mixed_pct | strict_interface_pct | strict_stripped_pct | strict_interface_falsepos_pct
Alumina_75_1800_T7 | Alumina | 1 | 3 | 139 | 32 | 0.824 | 0.578 | 0.996 | 0.968 | 0.159 | 0.009 | 59.4 | 31.2 | 6.2 | 3.1 | 0 | 25 | 71.9 | 0 | 3.1 | 0
Alumina_100_1800_T5 | Alumina | 1 | 3 | 127 | 27 | 0.945 | 0.731 | 0.992 | 0.969 | 0.054 | 0.01 | 74.1 | 22.2 | 0 | 3.7 | 0 | 44.4 | 51.9 | 0 | 3.7 | 0
Alumina_175_1800_T5 | Alumina | 1 | 2 | 119 | 50 | 0.785 | 0.551 | 0.983 | 0.947 | 0.105 | 0.013 | 54 | 32 | 8 | 6 | 0 | 34 | 60 | 0 | 6 | 0
Alumina_75_1000_T5 | Alumina | 1 | 2 | 1820 | 178 | 0.763 | 0.457 | 0.997 | 0.982 | 0.202 | 0.006 | 44.9 | 50 | 3.9 | 1.1 | 0.1 | 2.8 | 95.5 | 0.6 | 1.1 | 0.1
Glass_100_1700_T5_HR | Glass | 1 | 2 | 126 | 12 | 0.566 | 0.441 | 1 | 1 | 0.068 | 0 | 50 | 50 | 0 | 0 | 0 | 16.7 | 83.3 | 0 | 0 | 0
Glass_100_1700_T7 | Glass | 1 | 4 | 178 | 30 | 0.418 | 0.221 | 0.997 | 0.987 | 0.197 | 0.003 | 6.7 | 70 | 6.7 | 16.7 | 0 | 0 | 83.3 | 0 | 16.7 | 0
Glass_75_1000_T6 | Glass | 1 | 2 | 139 | 14 | 0.811 | 0.551 | 1 | 1 | 0.147 | 0 | 50 | 50 | 0 | 0 | 0 | 14.3 | 85.7 | 0 | 0 | 0
Glass_75_1700_T5_HR | Glass | 1 | 3 | 174 | 60 | 0.863 | 0.696 | 1 | 1 | 0.063 | 0 | 88.3 | 11.7 | 0 | 0 | 0 | 26.7 | 73.3 | 0 | 0 | 0
Glass_100_1800_T5 | Glass | 1 | 2 | 141 | 28 | 0.499 | 0.279 | 1 | 0.999 | 0.182 | 0.001 | 28.6 | 60.7 | 3.6 | 7.1 | 0 | 3.6 | 89.3 | 0 | 7.1 | 0

## every_throat
bead_a | bead_b | gap_sub_vox | gap_sub_um | lens_fine_vox | binder_frac | crack_frac | cover_A | cover_B | crack_at_A | crack_at_B | shell_A_vox | shell_B_vox | asymmetry | face_class | bare_bead | q_crack_med | q_binder_med | q_crack_min | both_beads_sound | fill_A | fill_B | roughness_A | roughness_B | lo | hi | sound | specimen | class_loose | class_strict
3 | 71 | 6.71 | 166.2 | 178288 | 0.7868 | 0.1886 | 0.7944 | 0.7851 | 0.1806 | 0.1672 | 40123 | 40280 | 0.0059 | cohesive | 0 | 0.3142 | 0.2253 | 0.0389 | TRUE | 1.036166 | 1.037171 | 0.01524533 | 0.01441728 | 0.7851 | 0.7944 | TRUE | Alumina_75_1800_T7 | cohesive | mixed
4 | 112 | 8.641 | 214 | 246880 | 0.4184 | 0.4951 | 0.0835 | 0.7757 | 0.8244 | 0.1559 | 46218 | 46367 | 0.8056 | adhesive | 4 | 0.31 | 0.1386 | 0.0242 | TRUE | 1.035767 | 1.037286 | 0.01397312 | 0.01483009 | 0.0835 | 0.7757 | TRUE | Alumina_75_1800_T7 | interface | mixed
1 | 140 | 10.333 | 255.9 | 268006 | 0.2447 | 0.4654 | 0.1698 | 0.3491 | 0.5626 | 0.3888 | 46731 | 45217 | 0.3454 | mixed | 0 | 0.2923 | 0.07 | 0.0228 | TRUE | 1.033406 | 1.034659 | 0.01068903 | 0.01513247 | 0.1698 | 0.3491 | TRUE | Alumina_75_1800_T7 | mixed | mixed
2 | 243 | 6.75 | 167.2 | 206815 | 0.8885 | 0.1036 | 0.9046 | 0.9036 | 0.0864 | 0.0837 | 46390 | 44343 | 0.0006 | cohesive | 0 | 0.3286 | 0.235 | 0.0385 | TRUE | 1.034648 | 1.023317 | 0.01338539 | 0.03496139 | 0.9036 | 0.9046 | TRUE | Alumina_75_1800_T7 | cohesive | cohesive
15 | 270 | 8.447 | 209.2 | 184515 | 0.2839 | 0.2893 | 0.1799 | 0.3634 | 0.3312 | 0.3197 | 36612 | 34746 | 0.3377 | mixed | 0 | 0.3014 | 0.0782 | 0.035 | TRUE | 1.034493 | 1.034249 | 0.01317341 | 0.0177874 | 0.1799 | 0.3634 | TRUE | Alumina_75_1800_T7 | mixed | mixed
33 | 142 | 7.79 | 192.9 | 203033 | 0.377 | 0.3215 | 0.2458 | 0.547 | 0.4842 | 0.1772 | 41308 | 41202 | 0.38 | mixed | 0 | 0.3268 | 0.1001 | 0.0372 | TRUE | 1.0367 | 1.039392 | 0.01188644 | 0.02463255 | 0.2458 | 0.547 | TRUE | Alumina_75_1800_T7 | mixed | mixed
16 | 267 | 9.832 | 243.5 | 236992 | 0.3773 | 0.5859 | 0.6623 | 0.2391 | 0.29 | 0.7211 | 40263 | 41316 | 0.4695 | mixed | 0 | 0.3143 | 0.1045 | 0.0317 | TRUE | 1.036376 | 1.032536 | 0.01482323 | 0.0218576 | 0.2391 | 0.6623 | TRUE | Alumina_75_1800_T7 | mixed | mixed
42 | 208 | 6.289 | 155.8 | 130448 | 0.8302 | 0.1444 | 0.508 | 0.9981 | 0.4333 | 0 | 28880 | 31259 | 0.3255 | cohesive | 0 | 0.2547 | 0.2472 | 0.0356 | TRUE | 1.03401 | 1.037535 | 0.01387269 | 0.01525556 | 0.508 | 0.9981 | TRUE | Alumina_75_1800_T7 | cohesive | mixed
51 | 91 | 8.983 | 222.5 | 225369 | 0.1726 | 0.775 | 0.1191 | 0.1134 | 0.8697 | 0.8691 | 41325 | 41640 | 0.0241 | stripped | 0 | 0.2819 | 0.0545 | 0.0255 | TRUE | 1.038289 | 1.035628 | 0.01522317 | 0.01702064 | 0.1134 | 0.1191 | TRUE | Alumina_75_1800_T7 | stripped | stripped
44 | 74 | 7.638 | 189.2 | 195927 | 0.8455 | 0.1192 | 0.954 | 0.7678 | 0.0412 | 0.1354 | 40138 | 39148 | 0.1081 | cohesive | 0 | 0.3426 | 0.2258 | 0.047 | TRUE | 1.035206 | 1.034531 | 0.01701328 | 0.01458333 | 0.7678 | 0.954 | TRUE | Alumina_75_1800_T7 | cohesive | mixed
46 | 279 | 12.57 | 311.3 | 305044 | 0.1874 | 0.6583 | 0.2008 | 0.319 | 0.7666 | 0.6375 | 43918 | 43188 | 0.2274 | mixed | 0 | 0.265 | 0.0506 | 0.0226 | TRUE | 1.035021 | 1.006234 | 0.01672697 | 0.05258237 | 0.2008 | 0.319 | TRUE | Alumina_75_1800_T7 | mixed | mixed
61 | 161 | 9.452 | 234.1 | 221508 | 0.3296 | 0.622 | 0.4491 | 0.2521 | 0.4771 | 0.6976 | 39213 | 39498 | 0.281 | mixed | 0 | 0.3129 | 0.0901 | 0.0335 | TRUE | 1.034098 | 1.034828 | 0.01655357 | 0.01462478 | 0.2521 | 0.4491 | TRUE | Alumina_75_1800_T7 | mixed | mixed
65 | 78 | 9.917 | 245.6 | 209174 | 0.7878 | 0.2037 | 0.8334 | 0.8716 | 0.1669 | 0.1293 | 34852 | 35509 | 0.0224 | cohesive | 0 | 0.319 | 0.2223 | 0.0316 | TRUE | 1.036907 | 1.036341 | 0.01320183 | 0.01428144 | 0.8334 | 0.8716 | TRUE | Alumina_75_1800_T7 | cohesive | cohesive
68 | 195 | 6.881 | 170.4 | 178798 | 0.7906 | 0.1289 | 0.8406 | 0.8303 | 0.0993 | 0.1104 | 39743 | 40504 | 0.0062 | cohesive | 0 | 0.357 | 0.2112 | 0.0503 | TRUE | 1.034868 | 1.037205 | 0.01543269 | 0.01516878 | 0.8303 | 0.8406 | TRUE | Alumina_75_1800_T7 | cohesive | cohesive
71 | 212 | 8.957 | 221.8 | 166797 | 0.9289 | 0.0581 | 0.9998 | 0.7009 | 0 | 0.2629 | 29235 | 30019 | 0.1758 | cohesive | 0 | 0.1702 | 0.2641 | 0.0337 | TRUE | 1.037171 | 1.035853 | 0.01441728 | 0.01768728 | 0.7009 | 0.9998 | TRUE | Alumina_75_1800_T7 | cohesive | mixed
77 | 103 | 8.439 | 209 | 180033 | 0.8506 | 0.1104 | 0.9133 | 0.9001 | 0.059 | 0.0731 | 34393 | 33357 | 0.0073 | cohesive | 0 | 0.3448 | 0.2289 | 0.0383 | TRUE | 1.035541 | 1.037138 | 0.01753418 | 0.01485578 | 0.9001 | 0.9133 | TRUE | Alumina_75_1800_T7 | cohesive | cohesive
82 | 218 | 5.945 | 147.2 | 182957 | 0.5582 | 0.3261 | 0.819 | 0.2654 | 0.1379 | 0.5737 | 44415 | 44490 | 0.5105 | mixed | 0 | 0.3215 | 0.1649 | 0.0327 | TRUE | 1.035816 | 1.021316 | 0.01591956 | 0.03855049 | 0.2654 | 0.819 | TRUE | Alumina_75_1800_T7 | mixed | mixed
87 | 257 | 9.165 | 227 | 214694 | 0.5604 | 0.392 | 0.6034 | 0.5634 | 0.3206 | 0.3931 | 39053 | 39793 | 0.0343 | cohesive | 0 | 0.3189 | 0.1763 | 0.0238 | TRUE | 1.037108 | 1.034771 | 0.01360044 | 0.02070096 | 0.5634 | 0.6034 | TRUE | Alumina_75_1800_T7 | cohesive | mixed
98 | 121 | 10.296 | 255 | 228370 | 0.9248 | 0.0243 | 0.9962 | 0.8455 | 0 | 0.071 | 37621 | 37174 | 0.0818 | cohesive | 0 | 0.2229 | 0.2481 | 0.0312 | TRUE | 1.036504 | 1.035289 | 0.01328851 | 0.01387491 | 0.8455 | 0.9962 | TRUE | Alumina_75_1800_T7 | cohesive | cohesive
115 | 261 | 7.572 | 187.5 | 170002 | 0.8861 | 0.0895 | 0.9181 | 0.681 | 0.0628 | 0.2678 | 33036 | 35401 | 0.1483 | cohesive | 0 | 0.2204 | 0.2587 | 0.038 | TRUE | 1.032266 | 1.009196 | 0.01947933 | 0.04952504 | 0.681 | 0.9181 | TRUE | Alumina_75_1800_T7 | cohesive | mixed
123 | 231 | 7.572 | 187.5 | 168125 | 0.8725 | 0.0903 | 0.7119 | 0.9987 | 0.2024 | 0.0001 | 34386 | 33548 | 0.1676 | cohesive | 0 | 0.306 | 0.2374 | 0.0476 | TRUE | 1.035375 | 1.035628 | 0.01666534 | 0.01859044 | 0.7119 | 0.9987 | TRUE | Alumina_75_1800_T7 | cohesive | mixed
141 | 281 | 9.781 | 242.2 | 193857 | 0.3864 | 0.5367 | 0.6839 | 0.0926 | 0.2669 | 0.8142 | 34108 | 32858 | 0.7614 | adhesive | 281 | 0.2989 | 0.1284 | 0.0232 | TRUE | 1.036347 | 1.041624 | 0.01524747 | 0.01673321 | 0.0926 | 0.6839 | TRUE | Alumina_75_1800_T7 | interface | mixed
152 | 303 | 6.584 | 163.1 | 165390 | 0.2905 | 0.6278 | 0.2281 | 0.1666 | 0.7018 | 0.7385 | 39378 | 39142 | 0.1556 | mixed | 0 | 0.3142 | 0.0851 | 0.0408 | TRUE | 1.037776 | 0.9932626 | 0.01575205 | 0.07540172 | 0.1666 | 0.2281 | TRUE | Alumina_75_1800_T7 | mixed | mixed
161 | 198 | 6.128 | 151.8 | 156161 | 0.5411 | 0.2268 | 0.5307 | 0.5682 | 0.297 | 0.1045 | 37116 | 37052 | 0.0342 | cohesive | 0 | 0.3637 | 0.1459 | 0.043 | TRUE | 1.034828 | 1.037796 | 0.01462478 | 0.01302453 | 0.5307 | 0.5682 | TRUE | Alumina_75_1800_T7 | cohesive | mixed
166 | 263 | 5.945 | 147.2 | 160817 | 0.6175 | 0.2281 | 0.8147 | 0.3959 | 0.0835 | 0.4202 | 38371 | 38965 | 0.3459 | mixed | 0 | 0.3139 | 0.1827 | 0.0421 | TRUE | 1.033881 | 1.01825 | 0.02614068 | 0.03649154 | 0.3959 | 0.8147 | TRUE | Alumina_75_1800_T7 | mixed | mixed
161 | 216 | 7.464 | 184.8 | 179087 | 0.704 | 0.1885 | 0.6717 | 0.8947 | 0.2235 | 0.0437 | 37868 | 37769 | 0.1423 | cohesive | 0 | 0.3658 | 0.1956 | 0.0378 | TRUE | 1.034828 | 1.039107 | 0.01462478 | 0.01422942 | 0.6717 | 0.8947 | TRUE | Alumina_75_1800_T7 | cohesive | mixed
175 | 244 | 9.256 | 229.2 | 188209 | 0.9276 | 0.0531 | 0.97 | 0.9087 | 0.0254 | 0.035 | 33416 | 33106 | 0.0327 | cohesive | 0 | 0.347 | 0.243 | 0.0412 | TRUE | 1.035419 | 1.03587 | 0.0172001 | 0.01703369 | 0.9087 | 0.97 | TRUE | Alumina_75_1800_T7 | cohesive | cohesive
181 | 235 | 8.622 | 213.5 | 205215 | 0.7751 | 0.2103 | 0.8139 | 0.8299 | 0.1649 | 0.1546 | 39390 | 38763 | 0.0097 | cohesive | 0 | 0.3258 | 0.2186 | 0.0353 | TRUE | 1.03473 | 1.044402 | 0.0192753 | 0.0470985 | 0.8139 | 0.8299 | TRUE | Alumina_75_1800_T7 | cohesive | cohesive
189 | 259 | 8.526 | 211.2 | 198510 | 0.7688 | 0.2108 | 0.8721 | 0.6295 | 0.1139 | 0.3396 | 37938 | 39979 | 0.1616 | cohesive | 0 | 0.288 | 0.2343 | 0.0354 | TRUE | 0.9963678 | 1.023122 | 0.07558454 | 0.03439731 | 0.6295 | 0.8721 | TRUE | Alumina_75_1800_T7 | cohesive | mixed
184 | 299 | 11.499 | 284.8 | 268587 | 0.6711 | 0.3369 | 0.8855 | 0.5923 | 0.0627 | 0.455 | 39864 | 41731 | 0.1984 | cohesive | 0 | 0.3175 | 0.2033 | 0.0293 | TRUE | 1.037389 | 0.9742756 | 0.0136688 | 0.08562524 | 0.5923 | 0.8855 | TRUE | Alumina_75_1800_T7 | cohesive | mixed
258 | 282 | 6.783 | 168 | 141536 | 0.3742 | 0.5111 | 0.507 | 0.2559 | 0.3601 | 0.6631 | 30496 | 31795 | 0.3291 | mixed | 0 | 0.3302 | 0.1013 | 0.04 | TRUE | 1.038232 | 1.008117 | 0.02859149 | 0.04927243 | 0.2559 | 0.507 | TRUE | Alumina_75_1800_T7 | mixed | mixed
208 | 284 | 9.345 | 231.4 | 215925 | 0.819 | 0.1447 | 0.9132 | 0.8371 | 0.0726 | 0.1067 | 38853 | 38611 | 0.0435 | cohesive | 0 | 0.346 | 0.2222 | 0.035 | TRUE | 1.037535 | 1.032238 | 0.01525556 | 0.02311404 | 0.8371 | 0.9132 | TRUE | Alumina_75_1800_T7 | cohesive | cohesive
22 | 212 | 6.301 | 156 | 185740 | 0.829 | 0.1725 | 0.9806 | 0.4303 | 0.0156 | 0.5795 | 45291 | 44671 | 0.39 | mixed | 0 | 0.2093 | 0.2685 | 0.0287 | TRUE | 1.036158 | 1.036775 | 0.0133466 | 0.01624769 | 0.4303 | 0.9806 | TRUE | Alumina_100_1800_T5 | mixed | mixed
22 | 73 | 9.333 | 231.1 | 254900 | 0.8993 | 0.0636 | 0.9408 | 0.9513 | 0.0389 | 0.0347 | 45453 | 48121 | 0.0055 | cohesive | 0 | 0.334 | 0.2322 | 0.0348 | TRUE | 1.036158 | 1.035536 | 0.0133466 | 0.01440999 | 0.9408 | 0.9513 | TRUE | Alumina_100_1800_T5 | cohesive | cohesive
3 | 153 | 5.945 | 147.2 | 182339 | 0.9446 | 0.0475 | 0.9436 | 0.9554 | 0.0481 | 0.0317 | 42981 | 42936 | 0.0062 | cohesive | 0 | 0.3319 | 0.2417 | 0.0415 | TRUE | 1.035546 | 1.036848 | 0.01319047 | 0.01553595 | 0.9436 | 0.9554 | TRUE | Alumina_100_1800_T5 | cohesive | cohesive
22 | 25 | 6.272 | 155.3 | 188553 | 0.9206 | 0.0478 | 0.9178 | 0.945 | 0.03 | 0.0385 | 43105 | 43736 | 0.0146 | cohesive | 0 | 0.3374 | 0.2389 | 0.0402 | TRUE | 1.036158 | 1.037827 | 0.0133466 | 0.01503858 | 0.9178 | 0.945 | TRUE | Alumina_100_1800_T5 | cohesive | cohesive
11 | 68 | 8.926 | 221.1 | 222804 | 0.8003 | 0.1889 | 0.8604 | 0.7724 | 0.1345 | 0.1878 | 40380 | 39472 | 0.0539 | cohesive | 0 | 0.3203 | 0.2262 | 0.0333 | TRUE | 1.038647 | 1.037653 | 0.01476839 | 0.01482672 | 0.7724 | 0.8604 | TRUE | Alumina_100_1800_T5 | cohesive | mixed
25 | 81 | 7.638 | 189.2 | 189531 | 0.9414 | 0.0364 | 0.9483 | 0.905 | 0.0514 | 0.0025 | 37612 | 38247 | 0.0234 | cohesive | 0 | 0.3427 | 0.2496 | 0.0257 | TRUE | 1.037827 | 1.036256 | 0.01503858 | 0.01660152 | 0.905 | 0.9483 | TRUE | Alumina_100_1800_T5 | cohesive | cohesive
56 | 111 | 9.849 | 243.9 | 241743 | 0.8709 | 0.1269 | 0.945 | 0.6778 | 0.0532 | 0.3283 | 41253 | 40226 | 0.1646 | cohesive | 0 | 0.2138 | 0.2517 | 0.0315 | TRUE | 1.03775 | 1.036471 | 0.01575592 | 0.01594293 | 0.6778 | 0.945 | TRUE | Alumina_100_1800_T5 | cohesive | mixed
34 | 60 | 9.911 | 245.4 | 234323 | 0.9396 | 0.0531 | 0.9721 | 0.9519 | 0.0237 | 0.0411 | 39850 | 39184 | 0.0105 | cohesive | 0 | 0.3223 | 0.2443 | 0.0313 | TRUE | 1.035836 | 1.034611 | 0.01541668 | 0.01445147 | 0.9519 | 0.9721 | TRUE | Alumina_100_1800_T5 | cohesive | cohesive
29 | 82 | 9.275 | 229.7 | 256581 | 0.9145 | 0.0643 | 0.9206 | 0.909 | 0.0332 | 0.066 | 45666 | 45407 | 0.0063 | cohesive | 0 | 0.3323 | 0.2443 | 0.0327 | TRUE | 1.033687 | 1.035452 | 0.02188312 | 0.01459837 | 0.909 | 0.9206 | TRUE | Alumina_100_1800_T5 | cohesive | cohesive
47 | 87 | 8.34 | 206.6 | 170732 | 0.9342 | 0.0508 | 0.9799 | 0.7312 | 0 | 0.2344 | 32010 | 32420 | 0.1454 | cohesive | 0 | 0.1333 | 0.2681 | 0.0245 | TRUE | 1.033889 | 1.035753 | 0.01645547 | 0.01542729 | 0.7312 | 0.9799 | TRUE | Alumina_100_1800_T5 | cohesive | mixed
64 | 119 | 9.697 | 240.2 | 245857 | 0.9208 | 0.0703 | 0.9518 | 0.919 | 0.0262 | 0.0766 | 41625 | 44647 | 0.0176 | cohesive | 0 | 0.3197 | 0.2401 | 0.0324 | TRUE | 1.036694 | 1.038572 | 0.01414481 | 0.01577698 | 0.919 | 0.9518 | TRUE | Alumina_100_1800_T5 | cohesive | cohesive
74 | 170 | 6.507 | 161.2 | 171062 | 0.8593 | 0.1083 | 0.7702 | 0.7118 | 0.2357 | 0.1787 | 37008 | 39269 | 0.0394 | cohesive | 0 | 0.1869 | 0.2707 | 0.0286 | TRUE | 1.036728 | 1.036328 | 0.01333957 | 0.01603525 | 0.7118 | 0.7702 | TRUE | Alumina_100_1800_T5 | cohesive | mixed
83 | 101 | 6.128 | 151.8 | 193738 | 0.9495 | 0.0482 | 0.9933 | 0.8252 | 0 | 0.1766 | 47443 | 47363 | 0.0924 | cohesive | 0 | 0.1834 | 0.2541 | 0.0332 | TRUE | 1.035916 | 1.036784 | 0.01400693 | 0.01431914 | 0.8252 | 0.9933 | TRUE | Alumina_100_1800_T5 | cohesive | cohesive
81 | 171 | 6.76 | 167.4 | 177475 | 0.8505 | 0.1261 | 0.5266 | 0.9587 | 0.4279 | 0 | 40881 | 39840 | 0.291 | cohesive | 0 | 0.2377 | 0.2637 | 0.0323 | TRUE | 1.036256 | 1.036548 | 0.01660152 | 0.01608533 | 0.5266 | 0.9587 | TRUE | Alumina_100_1800_T5 | cohesive | mixed
74 | 112 | 7.373 | 182.6 | 192926 | 0.8158 | 0.0878 | 0.6518 | 0.6251 | 0.3612 | 0 | 41489 | 41748 | 0.0209 | cohesive | 0 | 0.1961 | 0.2876 | 0.0265 | TRUE | 1.036728 | 1.034053 | 0.01333957 | 0.01622618 | 0.6251 | 0.6518 | TRUE | Alumina_100_1800_T5 | cohesive | mixed
84 | 160 | 11.107 | 275.1 | 285724 | 0.9513 | 0.034 | 0.9904 | 0.8151 | 0 | 0.1832 | 44333 | 45949 | 0.0971 | cohesive | 0 | 0.1236 | 0.2539 | 0.0209 | TRUE | 1.032902 | 1.03713 | 0.01655913 | 0.01501535 | 0.8151 | 0.9904 | TRUE | Alumina_100_1800_T5 | cohesive | cohesive
87 | 175 | 9.713 | 240.6 | 247406 | 0.9633 | 0.034 | 0.9892 | 0.9756 | 0.0025 | 0.0255 | 44098 | 44008 | 0.0069 | cohesive | 0 | 0.3495 | 0.2439 | 0.0323 | TRUE | 1.035753 | 1.03725 | 0.01542729 | 0.01433519 | 0.9756 | 0.9892 | TRUE | Alumina_100_1800_T5 | cohesive | cohesive
100 | 255 | 8.926 | 221.1 | 191886 | 0.1858 | 0.1211 | 0.1315 | 0.1286 | 0.1418 | 0.1402 | 34651 | 35502 | 0.0111 | stripped | 0 | 0.2944 | 0.0556 | 0.0354 | TRUE | 1.031369 | 1.037469 | 0.02232779 | 0.01650651 | 0.1286 | 0.1315 | TRUE | Alumina_100_1800_T5 | stripped | stripped
109 | 194 | 7.875 | 195 | 188871 | 0.8525 | 0.149 | 0.998 | 0.3994 | 0 | 0.6106 | 38240 | 38136 | 0.4284 | mixed | 0 | 0.1694 | 0.2785 | 0.0257 | TRUE | 1.040179 | 1.035912 | 0.06962848 | 0.01590952 | 0.3994 | 0.998 | TRUE | Alumina_100_1800_T5 | mixed | mixed
113 | 246 | 7.803 | 193.3 | 194635 | 0.758 | 0.2422 | 0.7634 | 0.2687 | 0.234 | 0.7393 | 40484 | 39743 | 0.4794 | mixed | 0 | 0.1919 | 0.2959 | 0.0257 | TRUE | 1.033113 | 1.028587 | 0.01701372 | 0.02454503 | 0.2687 | 0.7634 | TRUE | Alumina_100_1800_T5 | mixed | mixed
115 | 218 | 8.165 | 202.2 | 199931 | 0.3371 | 0.6578 | 0.3137 | 0.3655 | 0.6879 | 0.6405 | 39317 | 39454 | 0.0763 | mixed | 0 | 0.311 | 0.0938 | 0.028 | TRUE | 1.034056 | 1.044323 | 0.01581186 | 0.06750821 | 0.3137 | 0.3655 | TRUE | Alumina_100_1800_T5 | mixed | mixed
135 | 202 | 6.75 | 167.2 | 167619 | 0.8467 | 0.131 | 0.8165 | 0.8941 | 0.1292 | 0.103 | 37189 | 38745 | 0.0454 | cohesive | 0 | 0.3423 | 0.2286 | 0.0426 | TRUE | 1.036592 | 1.03682 | 0.01475641 | 0.01616315 | 0.8165 | 0.8941 | TRUE | Alumina_100_1800_T5 | cohesive | cohesive
130 | 207 | 7.454 | 184.6 | 225716 | 0.9224 | 0.0611 | 0.9246 | 0.9605 | 0.0573 | 0.0238 | 48685 | 48436 | 0.019 | cohesive | 0 | 0.3325 | 0.237 | 0.0374 | TRUE | 1.035026 | 1.043758 | 0.01835616 | 0.0747271 | 0.9246 | 0.9605 | TRUE | Alumina_100_1800_T5 | cohesive | cohesive
142 | 257 | 7.638 | 189.2 | 227129 | 0.2691 | 0.469 | 0.2504 | 0.2051 | 0.5382 | 0.5213 | 48247 | 45851 | 0.0996 | mixed | 0 | 0.3033 | 0.0756 | 0.0369 | TRUE | 1.032955 | 1.029416 | 0.01738772 | 0.08323449 | 0.2051 | 0.2504 | TRUE | Alumina_100_1800_T5 | mixed | mixed
214 | 277 | 9.436 | 233.7 | 237564 | 0.2256 | 0.7291 | 0.2809 | 0.2471 | 0.7144 | 0.7556 | 43946 | 42762 | 0.0641 | mixed | 0 | 0.2957 | 0.0638 | 0.0249 | TRUE | 1.042584 | 1.026421 | 0.05985845 | 0.1064863 | 0.2471 | 0.2809 | TRUE | Alumina_100_1800_T5 | mixed | mixed
203 | 253 | 8.833 | 218.8 | 216675 | 0.8796 | 0.0924 | 0.6775 | 0.9115 | 0.3164 | 0.0346 | 39871 | 41263 | 0.1473 | cohesive | 0 | 0.1566 | 0.2629 | 0.024 | TRUE | 1.037234 | 1.036735 | 0.01643751 | 0.02559197 | 0.6775 | 0.9115 | TRUE | Alumina_100_1800_T5 | cohesive | mixed
271 | 277 | 9.911 | 245.4 | 173285 | 0.6835 | 0.2949 | 0.8057 | 0.682 | 0.1947 | 0.3079 | 29671 | 29932 | 0.0831 | cohesive | 0 | 0.308 | 0.2047 | 0.0319 | TRUE | 1.012163 | 1.026421 | 0.04949036 | 0.1064863 | 0.682 | 0.8057 | TRUE | Alumina_100_1800_T5 | cohesive | mixed
2 | 259 | 9.238 | 228.8 | 191214 | 0.8343 | 0.1485 | 0.8522 | 0.8712 | 0.1404 | 0.1156 | 32898 | 33268 | 0.011 | cohesive | 0 | 0.3056 | 0.231 | 0.0329 | TRUE | 1.035134 | 1.003047 | 0.01288877 | 0.05224065 | 0.8522 | 0.8712 | TRUE | Alumina_175_1800_T5 | cohesive | cohesive
8 | 212 | 9.238 | 228.8 | 229370 | 0.9521 | 0.0277 | 0.9762 | 0.9501 | 0.012 | 0.0062 | 42056 | 41209 | 0.0135 | cohesive | 0 | 0.3677 | 0.2386 | 0.041 | TRUE | 1.035922 | 1.037372 | 0.0152399 | 0.01538877 | 0.9501 | 0.9762 | TRUE | Alumina_175_1800_T5 | cohesive | cohesive
10 | 209 | 9.894 | 245 | 227735 | 0.4554 | 0.5094 | 0.4378 | 0.4713 | 0.5621 | 0.5278 | 39733 | 38658 | 0.0369 | mixed | 0 | 0.2859 | 0.1612 | 0.0225 | TRUE | 1.03536 | 1.035478 | 0.01667749 | 0.01692984 | 0.4378 | 0.4713 | TRUE | Alumina_175_1800_T5 | mixed | mixed
8 | 180 | 9.968 | 246.9 | 224013 | 0.726 | 0.2614 | 0.825 | 0.7576 | 0.1738 | 0.2407 | 37900 | 36290 | 0.0426 | cohesive | 0 | 0.311 | 0.215 | 0.0227 | TRUE | 1.035922 | 1.037095 | 0.0152399 | 0.01521298 | 0.7576 | 0.825 | TRUE | Alumina_175_1800_T5 | cohesive | mixed
13 | 179 | 9.967 | 246.9 | 245990 | 0.2687 | 0.7198 | 0.5977 | 0.0724 | 0.4109 | 0.9284 | 41702 | 41054 | 0.7839 | adhesive | 179 | 0.303 | 0.0799 | 0.0222 | TRUE | 1.03555 | 1.035736 | 0.01418274 | 0.01569159 | 0.0724 | 0.5977 | TRUE | Alumina_175_1800_T5 | interface | mixed
15 | 237 | 7.696 | 190.6 | 168458 | 0.651 | 0.3411 | 0.6375 | 0.6724 | 0.3543 | 0.3242 | 35485 | 34059 | 0.0266 | cohesive | 0 | 0.31 | 0.2019 | 0.0369 | TRUE | 1.037219 | 1.038101 | 0.01479169 | 0.01686786 | 0.6375 | 0.6724 | TRUE | Alumina_175_1800_T5 | cohesive | mixed
15 | 220 | 8.055 | 199.5 | 242415 | 0.7898 | 0.2107 | 0.7344 | 0.5242 | 0.2665 | 0.4804 | 51375 | 50904 | 0.167 | cohesive | 0 | 0.2166 | 0.2671 | 0.0259 | TRUE | 1.037219 | 1.034606 | 0.01479169 | 0.01821431 | 0.5242 | 0.7344 | TRUE | Alumina_175_1800_T5 | cohesive | mixed
14 | 15 | 8.926 | 221.1 | 226569 | 0.8771 | 0.109 | 0.8728 | 0.8995 | 0.0892 | 0.082 | 39085 | 42124 | 0.015 | cohesive | 0 | 0.3177 | 0.2394 | 0.0331 | TRUE | 1.038652 | 1.037219 | 0.02212159 | 0.01479169 | 0.8728 | 0.8995 | TRUE | Alumina_175_1800_T5 | cohesive | cohesive
19 | 36 | 9.968 | 246.9 | 256887 | 0.9492 | 0.0399 | 0.9704 | 0.9473 | 0.0182 | 0.028 | 43317 | 42393 | 0.012 | cohesive | 0 | 0.332 | 0.2436 | 0.0385 | TRUE | 1.037138 | 1.036015 | 0.01457441 | 0.01538922 | 0.9473 | 0.9704 | TRUE | Alumina_175_1800_T5 | cohesive | cohesive
37 | 140 | 7.142 | 176.9 | 203426 | 0.9148 | 0.0491 | 0.9273 | 0.9428 | 0.038 | 0.0297 | 45818 | 44984 | 0.0083 | cohesive | 0 | 0.3339 | 0.238 | 0.0404 | TRUE | 1.035734 | 1.034952 | 0.01442238 | 0.01614239 | 0.9273 | 0.9428 | TRUE | Alumina_175_1800_T5 | cohesive | cohesive
38 | 262 | 7.542 | 186.8 | 254302 | 0.4813 | 0.4457 | 0.5809 | 0.4081 | 0.3684 | 0.5186 | 53939 | 53552 | 0.1747 | mixed | 0 | 0.3098 | 0.1334 | 0.0368 | TRUE | 1.035338 | 1.035012 | 0.01493691 | 0.09952515 | 0.4081 | 0.5809 | TRUE | Alumina_175_1800_T5 | mixed | mixed
32 | 117 | 8.603 | 213.1 | 203965 | 0.8464 | 0.1332 | 0.8406 | 0.9083 | 0.1585 | 0.0745 | 38302 | 38387 | 0.0387 | cohesive | 0 | 0.3078 | 0.2307 | 0.0244 | TRUE | 1.036307 | 1.035841 | 0.01507035 | 0.01481785 | 0.8406 | 0.9083 | TRUE | Alumina_175_1800_T5 | cohesive | cohesive
28 | 39 | 10.296 | 255 | 263844 | 0.6269 | 0.3723 | 0.7843 | 0.5548 | 0.218 | 0.4461 | 43036 | 43601 | 0.1714 | cohesive | 0 | 0.3112 | 0.1913 | 0.0221 | TRUE | 1.036466 | 1.037478 | 0.01584079 | 0.02298744 | 0.5548 | 0.7843 | TRUE | Alumina_175_1800_T5 | cohesive | mixed
39 | 129 | 6.883 | 170.5 | 188931 | 0.4864 | 0.5142 | 0.485 | 0.3416 | 0.5148 | 0.6607 | 41147 | 40171 | 0.1735 | mixed | 0 | 0.3037 | 0.1516 | 0.0283 | TRUE | 1.037478 | 1.036326 | 0.02298744 | 0.01529435 | 0.3416 | 0.485 | TRUE | Alumina_175_1800_T5 | mixed | mixed
40 | 88 | 9.275 | 229.7 | 222158 | 0.9591 | 0.0376 | 0.9578 | 0.9747 | 0.0355 | 0.0178 | 38728 | 40436 | 0.0088 | cohesive | 0 | 0.3315 | 0.2477 | 0.0327 | TRUE | 1.035677 | 1.035662 | 0.01799573 | 0.01548788 | 0.9578 | 0.9747 | TRUE | Alumina_175_1800_T5 | cohesive | cohesive
39 | 206 | 9.899 | 245.2 | 190742 | 0.6508 | 0.3497 | 0.8517 | 0.8153 | 0.1469 | 0.1861 | 32528 | 32153 | 0.0219 | cohesive | 0 | 0.3645 | 0.1746 | 0.0319 | TRUE | 1.037478 | 1.023735 | 0.02298744 | 0.04159687 | 0.8153 | 0.8517 | TRUE | Alumina_175_1800_T5 | cohesive | cohesive
44 | 95 | 8.448 | 209.2 | 224913 | 0.7563 | 0.2386 | 0.6025 | 0.8878 | 0.401 | 0.0989 | 43367 | 43377 | 0.1914 | cohesive | 0 | 0.2882 | 0.2324 | 0.0245 | TRUE | 1.034835 | 1.036205 | 0.01561681 | 0.0148164 | 0.6025 | 0.8878 | TRUE | Alumina_175_1800_T5 | cohesive | mixed
47 | 122 | 6.484 | 160.6 | 128912 | 0.5332 | 0.2249 | 0.4437 | 0.7241 | 0.2578 | 0.1491 | 28981 | 28392 | 0.2401 | mixed | 0 | 0.3157 | 0.1548 | 0.0399 | TRUE | 1.047218 | 1.03278 | 0.06782013 | 0.01725455 | 0.4437 | 0.7241 | TRUE | Alumina_175_1800_T5 | mixed | mixed
54 | 154 | 10.419 | 258 | 218466 | 0.1485 | 0.7367 | 0.1413 | 0.115 | 0.859 | 0.887 | 36042 | 36311 | 0.1027 | stripped | 0 | 0.2587 | 0.0484 | 0.0217 | TRUE | 1.037045 | 1.036547 | 0.01584227 | 0.01566762 | 0.115 | 0.1413 | TRUE | Alumina_175_1800_T5 | stripped | stripped
55 | 187 | 6.872 | 170.2 | 144786 | 0.5243 | 0.3265 | 0.1881 | 0.7969 | 0.6814 | 0.1196 | 29950 | 31016 | 0.618 | adhesive | 55 | 0.2944 | 0.1667 | 0.0285 | TRUE | 1.035994 | 1.036708 | 0.0186359 | 0.03253926 | 0.1881 | 0.7969 | TRUE | Alumina_175_1800_T5 | interface | mixed
61 | 62 | 10.339 | 256.1 | 226393 | 0.8152 | 0.0379 | 0.4848 | 0.6778 | 0.1539 | 0 | 37183 | 37795 | 0.166 | mixed | 0 | 0.1844 | 0.2944 | 0.0335 | TRUE | 1.03496 | 1.037029 | 0.01551254 | 0.01412877 | 0.4848 | 0.6778 | TRUE | Alumina_175_1800_T5 | mixed | mixed
68 | 154 | 10.36 | 256.6 | 257668 | 0.1961 | 0.7769 | 0.2349 | 0.1424 | 0.7677 | 0.8584 | 41937 | 42927 | 0.2452 | mixed | 0 | 0.2869 | 0.055 | 0.0255 | TRUE | 1.035412 | 1.036547 | 0.01618086 | 0.01566762 | 0.1424 | 0.2349 | TRUE | Alumina_175_1800_T5 | mixed | mixed
72 | 274 | 8.021 | 198.7 | 208851 | 0.247 | 0.3017 | 0.2103 | 0.1985 | 0.3096 | 0.3336 | 40881 | 41273 | 0.0289 | mixed | 0 | 0.2991 | 0.0671 | 0.0357 | TRUE | 1.034845 | 1.041045 | 0.01495919 | 0.1007516 | 0.1985 | 0.2103 | TRUE | Alumina_175_1800_T5 | mixed | mixed
76 | 176 | 6.484 | 160.6 | 160695 | 0.7127 | 0.0527 | 0.6945 | 0.5608 | 0.0321 | 0.0992 | 35872 | 38001 | 0.1065 | cohesive | 0 | 0.252 | 0.2355 | 0.0404 | TRUE | 1.035456 | 1.033966 | 0.01499864 | 0.01827391 | 0.5608 | 0.6945 | TRUE | Alumina_175_1800_T5 | cohesive | mixed
83 | 248 | 11.106 | 275 | 268056 | 0.1585 | 0.2139 | 0.1218 | 0.166 | 0.2386 | 0.2314 | 41964 | 42396 | 0.1535 | stripped | 0 | 0.2758 | 0.0483 | 0.0297 | TRUE | 1.033217 | 1.026006 | 0.01501689 | 0.04178698 | 0.1218 | 0.166 | TRUE | Alumina_175_1800_T5 | stripped | stripped
87 | 206 | 9.661 | 239.3 | 219504 | 0.9371 | 0.0626 | 0.9901 | 0.907 | 0.0091 | 0.0928 | 36337 | 38361 | 0.0438 | cohesive | 0 | 0.3122 | 0.2478 | 0.0325 | TRUE | 1.035094 | 1.023735 | 0.01487405 | 0.04159687 | 0.907 | 0.9901 | TRUE | Alumina_175_1800_T5 | cohesive | cohesive
91 | 255 | 14.411 | 356.9 | 382344 | 0.7312 | 0.2533 | 0.8816 | 0.8412 | 0.1186 | 0.1576 | 44388 | 50838 | 0.0234 | cohesive | 0 | 0.3218 | 0.2127 | 0.0246 | TRUE | 1.037542 | 0.9831727 | 0.01347481 | 0.06817729 | 0.8412 | 0.8816 | TRUE | Alumina_175_1800_T5 | cohesive | cohesive
89 | 239 | 10.29 | 254.8 | 190232 | 0.8793 | 0.1194 | 0.8644 | 0.9297 | 0.1341 | 0.0697 | 31472 | 30099 | 0.0364 | cohesive | 0 | 0.2991 | 0.2415 | 0.0309 | TRUE | 1.037804 | 0.9973096 | 0.02347727 | 0.06201396 | 0.8644 | 0.9297 | TRUE | Alumina_175_1800_T5 | cohesive | cohesive
92 | 101 | 6.831 | 169.2 | 176568 | 0.5557 | 0.2884 | 0.7849 | 0.1457 | 0.1984 | 0.4671 | 39337 | 37807 | 0.6869 | adhesive | 101 | 0.2993 | 0.2041 | 0.0274 | TRUE | 1.030515 | 1.034931 | 0.02310125 | 0.01401074 | 0.1457 | 0.7849 | TRUE | Alumina_175_1800_T5 | interface | mixed
94 | 133 | 8.165 | 202.2 | 197756 | 0.8904 | 0.0955 | 0.904 | 0.9235 | 0.0954 | 0.0336 | 38482 | 39478 | 0.0107 | cohesive | 0 | 0.3364 | 0.2367 | 0.0382 | TRUE | 1.035744 | 1.035289 | 0.02653807 | 0.01626864 | 0.904 | 0.9235 | TRUE | Alumina_175_1800_T5 | cohesive | cohesive
95 | 191 | 8.289 | 205.3 | 168560 | 0.7586 | 0.2412 | 0.8361 | 0.729 | 0.1648 | 0.2706 | 31806 | 32921 | 0.0684 | cohesive | 0 | 0.3037 | 0.2247 | 0.0251 | TRUE | 1.036205 | 1.034916 | 0.0148164 | 0.01761555 | 0.729 | 0.8361 | TRUE | Alumina_175_1800_T5 | cohesive | mixed
99 | 223 | 9.967 | 246.9 | 221510 | 0.1955 | 0.7308 | 0.1857 | 0.2113 | 0.8168 | 0.7903 | 37223 | 37428 | 0.0643 | mixed | 0 | 0.2789 | 0.0548 | 0.0314 | TRUE | 1.035634 | 1.029125 | 0.03647031 | 0.02939016 | 0.1857 | 0.2113 | TRUE | Alumina_175_1800_T5 | mixed | mixed
101 | 167 | 9.399 | 232.8 | 217659 | 0.3982 | 0.186 | 0.4972 | 0.1689 | 0.179 | 0.2573 | 38124 | 39672 | 0.4928 | mixed | 0 | 0.2801 | 0.1229 | 0.0329 | TRUE | 1.034931 | 1.035328 | 0.01401074 | 0.01586996 | 0.1689 | 0.4972 | TRUE | Alumina_175_1800_T5 | mixed | mixed
103 | 156 | 8.387 | 207.7 | 200907 | 0.9229 | 0.0628 | 0.9298 | 0.9624 | 0.0446 | 0.0367 | 39036 | 38049 | 0.0172 | cohesive | 0 | 0.3333 | 0.2398 | 0.0351 | TRUE | 1.037148 | 1.034669 | 0.01680316 | 0.01653395 | 0.9298 | 0.9624 | TRUE | Alumina_175_1800_T5 | cohesive | cohesive
101 | 157 | 7.64 | 189.2 | 201966 | 0.5555 | 0.3547 | 0.2996 | 0.6025 | 0.5887 | 0.3136 | 42505 | 41777 | 0.3357 | mixed | 0 | 0.2779 | 0.2024 | 0.0262 | TRUE | 1.034931 | 1.033781 | 0.01401074 | 0.01813737 | 0.2996 | 0.6025 | TRUE | Alumina_175_1800_T5 | mixed | mixed
108 | 222 | 10.63 | 263.3 | 255170 | 0.4001 | 0.6001 | 0.8169 | 0.2387 | 0.1818 | 0.7632 | 39263 | 42180 | 0.5477 | mixed | 0 | 0.3196 | 0.1202 | 0.0285 | TRUE | 1.037085 | 1.012364 | 0.01516444 | 0.05606282 | 0.2387 | 0.8169 | TRUE | Alumina_175_1800_T5 | mixed | mixed
111 | 197 | 5.945 | 147.2 | 175818 | 0.9229 | 0.0741 | 0.9271 | 0.9635 | 0.0661 | 0.0346 | 41965 | 43117 | 0.0193 | cohesive | 0 | 0.352 | 0.2322 | 0.0424 | TRUE | 1.036948 | 1.036342 | 0.01448388 | 0.01920805 | 0.9271 | 0.9635 | TRUE | Alumina_175_1800_T5 | cohesive | cohesive
120 | 144 | 6.429 | 159.2 | 160936 | 0.5251 | 0.4759 | 0.7857 | 0.2335 | 0.2137 | 0.7687 | 37269 | 37422 | 0.5418 | mixed | 0 | 0.3131 | 0.1616 | 0.0324 | TRUE | 1.035895 | 1.037473 | 0.01676133 | 0.01360072 | 0.2335 | 0.7857 | TRUE | Alumina_175_1800_T5 | mixed | mixed
123 | 144 | 8.603 | 213.1 | 197889 | 0.9402 | 0.0502 | 0.9322 | 0.9667 | 0.0403 | 0.0219 | 36741 | 36549 | 0.0182 | cohesive | 0 | 0.3412 | 0.244 | 0.0346 | TRUE | 1.038562 | 1.037473 | 0.0148376 | 0.01360072 | 0.9322 | 0.9667 | TRUE | Alumina_175_1800_T5 | cohesive | cohesive
121 | 207 | 6.608 | 163.7 | 169358 | 0.4871 | 0.4501 | 0.1639 | 0.6786 | 0.8007 | 0.2305 | 39043 | 39376 | 0.6108 | adhesive | 121 | 0.3092 | 0.1506 | 0.0286 | TRUE | 1.037413 | 1.033718 | 0.01306525 | 0.01744855 | 0.1639 | 0.6786 | TRUE | Alumina_175_1800_T5 | interface | mixed
136 | 207 | 6.128 | 151.8 | 174304 | 0.4138 | 0.5014 | 0.5182 | 0.2569 | 0.4554 | 0.6178 | 39750 | 41464 | 0.337 | mixed | 0 | 0.3329 | 0.1203 | 0.0297 | TRUE | 1.034606 | 1.033718 | 0.02198306 | 0.01744855 | 0.2569 | 0.5182 | TRUE | Alumina_175_1800_T5 | mixed | mixed
131 | 179 | 9.679 | 239.7 | 187586 | 0.7415 | 0.256 | 0.8325 | 0.8235 | 0.1641 | 0.1636 | 32454 | 32830 | 0.0054 | cohesive | 0 | 0.3484 | 0.2104 | 0.0229 | TRUE | 1.03272 | 1.035736 | 0.01647593 | 0.01569159 | 0.8235 | 0.8325 | TRUE | Alumina_175_1800_T5 | cohesive | cohesive
148 | 237 | 10.802 | 267.5 | 236045 | 0.3067 | 0.6557 | 0.4884 | 0.2418 | 0.5091 | 0.7592 | 37751 | 37537 | 0.3377 | mixed | 0 | 0.2976 | 0.0885 | 0.0239 | TRUE | 1.033752 | 1.038101 | 0.01876052 | 0.01686786 | 0.2418 | 0.4884 | TRUE | Alumina_175_1800_T5 | mixed | mixed
179 | 282 | 6.138 | 152 | 183239 | 0.9477 | 0.0472 | 0.9644 | 0.9531 | 0.0321 | 0.0371 | 43129 | 43663 | 0.0059 | cohesive | 0 | 0.3396 | 0.2413 | 0.0418 | TRUE | 1.035736 | 0.9628834 | 0.01569159 | 0.1008038 | 0.9531 | 0.9644 | TRUE | Alumina_175_1800_T5 | cohesive | cohesive
160 | 224 | 9.393 | 232.6 | 224780 | 0.1966 | 0.8005 | 0.1468 | 0.185 | 0.8546 | 0.8166 | 39490 | 40987 | 0.1149 | stripped | 0 | 0.294 | 0.0574 | 0.0327 | TRUE | 1.019531 | 1.035729 | 0.04526838 | 0.01827989 | 0.1468 | 0.185 | TRUE | Alumina_175_1800_T5 | stripped | stripped
226 | 266 | 6.76 | 167.4 | 137345 | 0.5931 | 0.4076 | 0.3077 | 0.9501 | 0.6949 | 0.0493 | 31696 | 29249 | 0.5108 | mixed | 0 | 0.3317 | 0.1714 | 0.0399 | TRUE | 1.035829 | 1.025342 | 0.01869387 | 0.04390502 | 0.3077 | 0.9501 | TRUE | Alumina_175_1800_T5 | mixed | mixed
236 | 243 | 7.811 | 193.4 | 154500 | 0.5419 | 0.4557 | 0.4729 | 0.6923 | 0.5274 | 0.3101 | 30668 | 31890 | 0.1883 | mixed | 0 | 0.3207 | 0.155 | 0.0371 | TRUE | 1.039528 | 1.029067 | 0.06652709 | 0.0256102 | 0.4729 | 0.6923 | TRUE | Alumina_175_1800_T5 | mixed | mixed
235 | 239 | 6.301 | 156 | 166524 | 0.667 | 0.1811 | 0.7361 | 0.5677 | 0.1962 | 0.2197 | 37557 | 39233 | 0.1292 | cohesive | 0 | 0.2904 | 0.2068 | 0.0415 | TRUE | 1.026792 | 0.9973096 | 0.04796879 | 0.06201396 | 0.5677 | 0.7361 | TRUE | Alumina_175_1800_T5 | cohesive | mixed
236 | 272 | 8.165 | 202.2 | 160898 | 0.7055 | 0.2962 | 0.5463 | 0.9343 | 0.4566 | 0.0655 | 32864 | 31537 | 0.2621 | cohesive | 0 | 0.3047 | 0.2119 | 0.0304 | TRUE | 1.039528 | 1.031392 | 0.06652709 | 0.03424214 | 0.5463 | 0.9343 | TRUE | Alumina_175_1800_T5 | cohesive | mixed
244 | 294 | 9.95 | 246.4 | 197549 | 0.6617 | 0.3361 | 0.7603 | 0.6172 | 0.2362 | 0.3797 | 32985 | 34551 | 0.1039 | cohesive | 0 | 0.3141 | 0.2041 | 0.0325 | TRUE | 1.037072 | 0.9966379 | 0.01918189 | 0.07520674 | 0.6172 | 0.7603 | TRUE | Alumina_175_1800_T5 | cohesive | mixed
66 | 2223 | 7.696 | 190.6 | 48533 | 0.531 | 0.3774 | 0.8527 | 0.2071 | 0.0787 | 0.6818 | 12152 | 11419 | 0.6092 | mixed | 0 | 0.3448 | 0.1591 | 0.0483 | TRUE | 1.066538 | 1.073461 | 0.0252783 | 0.02468194 | 0.2071 | 0.8527 | TRUE | Alumina_75_1000_T5 | mixed | mixed
66 | 1048 | 9.333 | 231.1 | 75661 | 0.663 | 0.2468 | 0.3952 | 0.9043 | 0.4542 | 0.0268 | 16615 | 16583 | 0.3918 | mixed | 0 | 0.3214 | 0.1925 | 0.04 | TRUE | 1.066538 | 1.070277 | 0.0252783 | 0.022761 | 0.3952 | 0.9043 | TRUE | Alumina_75_1000_T5 | mixed | mixed
66 | 1915 | 8.603 | 213.1 | 59930 | 0.5236 | 0.3627 | 0.3161 | 0.6764 | 0.5187 | 0.2114 | 13166 | 13010 | 0.363 | mixed | 0 | 0.326 | 0.1502 | 0.0531 | TRUE | 1.066538 | 1.070281 | 0.0252783 | 0.02438964 | 0.3161 | 0.6764 | TRUE | Alumina_75_1000_T5 | mixed | mixed
56 | 889 | 9.428 | 233.5 | 50561 | 0.3816 | 0.5324 | 0.4423 | 0.4734 | 0.423 | 0.4422 | 10151 | 10503 | 0.0339 | mixed | 0 | 0.3377 | 0.1098 | 0.0397 | TRUE | 1.065756 | 1.069244 | 0.02522078 | 0.02347199 | 0.4423 | 0.4734 | TRUE | Alumina_75_1000_T5 | mixed | mixed
119 | 1267 | 7.638 | 189.2 | 50498 | 0.8153 | 0.1133 | 0.9681 | 0.5938 | 0.0195 | 0.2556 | 12169 | 11811 | 0.2397 | cohesive | 0 | 0.2972 | 0.2385 | 0.0466 | TRUE | 1.067947 | 1.068862 | 0.0222162 | 0.0245014 | 0.5938 | 0.9681 | TRUE | Alumina_75_1000_T5 | cohesive | mixed
95 | 1265 | 10.75 | 266.2 | 63430 | 0.295 | 0.4749 | 0.2524 | 0.439 | 0.5443 | 0.361 | 11623 | 11397 | 0.2698 | mixed | 0 | 0.3076 | 0.0843 | 0.0359 | TRUE | 1.068047 | 1.072162 | 0.02200074 | 0.02314607 | 0.2524 | 0.439 | TRUE | Alumina_75_1000_T5 | mixed | mixed
102 | 809 | 9.148 | 226.6 | 35211 | 0.7261 | 0.2022 | 0.7981 | 0.7696 | 0.1482 | 0.1231 | 7012 | 7075 | 0.0181 | cohesive | 0 | 0.3558 | 0.2145 | 0.0423 | TRUE | 1.068074 | 1.072151 | 0.02219115 | 0.02176886 | 0.7696 | 0.7981 | TRUE | Alumina_75_1000_T5 | cohesive | mixed
123 | 1287 | 8.448 | 209.2 | 50747 | 0.8093 | 0.1441 | 0.9915 | 0.6182 | 0.0007 | 0.3058 | 11206 | 11510 | 0.2319 | cohesive | 0 | 0.3043 | 0.2425 | 0.0455 | TRUE | 1.069556 | 1.069871 | 0.02191193 | 0.02364477 | 0.6182 | 0.9915 | TRUE | Alumina_75_1000_T5 | cohesive | mixed
145 | 653 | 7.529 | 186.5 | 44486 | 0.7225 | 0.2418 | 0.6802 | 0.7258 | 0.2586 | 0.2313 | 10710 | 10792 | 0.0324 | cohesive | 0 | 0.3315 | 0.2164 | 0.0473 | TRUE | 1.067621 | 1.068971 | 0.02324058 | 0.02275781 | 0.6802 | 0.7258 | TRUE | Alumina_75_1000_T5 | cohesive | mixed
151 | 2292 | 9.075 | 224.7 | 59100 | 0.8105 | 0.1304 | 0.8794 | 0.8004 | 0.0669 | 0.1138 | 12568 | 12335 | 0.047 | cohesive | 0 | 0.3507 | 0.2245 | 0.0708 | TRUE | 1.067547 | 1.052824 | 0.02196254 | 0.04296461 | 0.8004 | 0.8794 | TRUE | Alumina_75_1000_T5 | cohesive | cohesive
180 | 1543 | 6.289 | 155.8 | 34023 | 0.3773 | 0.5441 | 0.3959 | 0.2128 | 0.4707 | 0.7045 | 9383 | 9381 | 0.3009 | mixed | 0 | 0.3496 | 0.1139 | 0.0531 | TRUE | 1.069158 | 1.073533 | 0.02468172 | 0.02334338 | 0.2128 | 0.3959 | TRUE | Alumina_75_1000_T5 | mixed | mixed
155 | 1414 | 7.529 | 186.5 | 44542 | 0.8291 | 0.1229 | 0.9578 | 0.6827 | 0 | 0.2638 | 10779 | 10739 | 0.1677 | cohesive | 0 | 0.3241 | 0.23 | 0.0489 | TRUE | 1.066628 | 1.069833 | 0.02366872 | 0.02350896 | 0.6827 | 0.9578 | TRUE | Alumina_75_1000_T5 | cohesive | mixed
185 | 485 | 7.464 | 184.8 | 34823 | 0.5501 | 0.355 | 0.708 | 0.4179 | 0.2108 | 0.4508 | 8218 | 8402 | 0.2577 | mixed | 0 | 0.3489 | 0.1623 | 0.0603 | TRUE | 1.0662 | 1.068882 | 0.02370798 | 0.02644937 | 0.4179 | 0.708 | TRUE | Alumina_75_1000_T5 | mixed | mixed
180 | 2143 | 10.756 | 266.4 | 58381 | 0.8373 | 0.0984 | 0.9903 | 0.6405 | 0.0009 | 0.2137 | 9873 | 10570 | 0.2145 | cohesive | 0 | 0.2724 | 0.2551 | 0.0359 | TRUE | 1.069158 | 1.072313 | 0.02468172 | 0.02306782 | 0.6405 | 0.9903 | TRUE | Alumina_75_1000_T5 | cohesive | mixed
194 | 1695 | 8.289 | 205.3 | 53011 | 0.5882 | 0.3289 | 0.9072 | 0.512 | 0.0388 | 0.3775 | 11725 | 11731 | 0.2785 | cohesive | 0 | 0.3753 | 0.1615 | 0.044 | TRUE | 1.069433 | 1.069209 | 0.02312357 | 0.02410582 | 0.512 | 0.9072 | TRUE | Alumina_75_1000_T5 | cohesive | mixed
188 | 327 | 10.552 | 261.3 | 58229 | 0.6275 | 0.2875 | 0.5475 | 0.9384 | 0.3667 | 0.0315 | 11147 | 10374 | 0.2631 | cohesive | 0 | 0.3388 | 0.1787 | 0.0366 | TRUE | 1.06945 | 1.067458 | 0.02373057 | 0.02349521 | 0.5475 | 0.9384 | TRUE | Alumina_75_1000_T5 | cohesive | mixed
246 | 1684 | 10.847 | 268.6 | 56388 | 0.2783 | 0.6416 | 0.2736 | 0.3913 | 0.6397 | 0.4715 | 10572 | 10796 | 0.177 | mixed | 0 | 0.3088 | 0.0781 | 0.0375 | TRUE | 1.069677 | 1.072442 | 0.02404025 | 0.02567423 | 0.2736 | 0.3913 | TRUE | Alumina_75_1000_T5 | mixed | mixed
268 | 280 | 9.557 | 236.7 | 57987 | 0.7752 | 0.1607 | 0.9046 | 0.6524 | 0.0611 | 0.2114 | 12026 | 11080 | 0.162 | cohesive | 0 | 0.3422 | 0.2249 | 0.0448 | TRUE | 1.069786 | 1.069136 | 0.02334403 | 0.0234587 | 0.6524 | 0.9046 | TRUE | Alumina_75_1000_T5 | cohesive | mixed
264 | 650 | 8.439 | 209 | 42833 | 0.5435 | 0.3549 | 0.3817 | 0.6814 | 0.4675 | 0.2488 | 9872 | 9378 | 0.2819 | mixed | 0 | 0.3214 | 0.1716 | 0.0432 | TRUE | 1.069854 | 1.068641 | 0.02234046 | 0.02611645 | 0.3817 | 0.6814 | TRUE | Alumina_75_1000_T5 | mixed | mixed
275 | 889 | 8.518 | 211 | 50235 | 0.5856 | 0.3424 | 0.2568 | 0.9519 | 0.6497 | 0.0177 | 10775 | 10759 | 0.5751 | mixed | 0 | 0.3295 | 0.1826 | 0.0429 | TRUE | 1.06935 | 1.069244 | 0.02407431 | 0.02347199 | 0.2568 | 0.9519 | TRUE | Alumina_75_1000_T5 | mixed | mixed
281 | 1842 | 10.724 | 265.6 | 59222 | 0.6045 | 0.3004 | 0.8346 | 0.7155 | 0.0697 | 0.1982 | 10603 | 10686 | 0.0768 | cohesive | 0 | 0.3732 | 0.1716 | 0.0459 | TRUE | 1.070647 | 1.07148 | 0.02377962 | 0.02325289 | 0.7155 | 0.8346 | TRUE | Alumina_75_1000_T5 | cohesive | mixed
293 | 1543 | 6.75 | 167.2 | 38530 | 0.7304 | 0.2029 | 0.5442 | 0.8784 | 0.3681 | 0.0698 | 10373 | 10149 | 0.2349 | cohesive | 0 | 0.3476 | 0.2046 | 0.0728 | TRUE | 1.069325 | 1.073533 | 0.02286861 | 0.02334338 | 0.5442 | 0.8784 | TRUE | Alumina_75_1000_T5 | cohesive | mixed
293 | 1580 | 9.346 | 231.5 | 54128 | 0.7022 | 0.248 | 0.8885 | 0.5218 | 0.0594 | 0.3821 | 10846 | 11362 | 0.26 | cohesive | 0 | 0.3322 | 0.2203 | 0.0506 | TRUE | 1.069325 | 1.06915 | 0.02286861 | 0.02239719 | 0.5218 | 0.8885 | TRUE | Alumina_75_1000_T5 | cohesive | mixed
327 | 1842 | 9.574 | 237.1 | 39674 | 0.7048 | 0.2227 | 0.9381 | 0.7143 | 0.0279 | 0.1795 | 7950 | 7784 | 0.1355 | cohesive | 0 | 0.3772 | 0.1927 | 0.1147 | TRUE | 1.067458 | 1.07148 | 0.02349521 | 0.02325289 | 0.7143 | 0.9381 | TRUE | Alumina_75_1000_T5 | cohesive | mixed
335 | 1525 | 6.76 | 167.4 | 39357 | 0.5162 | 0.3957 | 0.454 | 0.6971 | 0.4086 | 0.203 | 10587 | 9939 | 0.2112 | mixed | 0 | 0.3858 | 0.1382 | 0.0705 | TRUE | 1.071587 | 1.078225 | 0.02462911 | 0.04063604 | 0.454 | 0.6971 | TRUE | Alumina_75_1000_T5 | mixed | mixed
329 | 984 | 9.782 | 242.3 | 46480 | 0.498 | 0.4247 | 0.1976 | 0.7201 | 0.7125 | 0.2188 | 8848 | 9737 | 0.5694 | adhesive | 329 | 0.2954 | 0.1624 | 0.0396 | TRUE | 1.082988 | 1.068788 | 0.04267598 | 0.02251787 | 0.1976 | 0.7201 | TRUE | Alumina_75_1000_T5 | interface | mixed
335 | 1564 | 7.696 | 190.6 | 48887 | 0.6901 | 0.2247 | 0.626 | 0.6392 | 0.28 | 0.2595 | 11515 | 12022 | 0.0105 | cohesive | 0 | 0.3151 | 0.208 | 0.0735 | TRUE | 1.071587 | 1.070057 | 0.02462911 | 0.02467887 | 0.626 | 0.6392 | TRUE | Alumina_75_1000_T5 | cohesive | mixed
329 | 2021 | 10.36 | 256.6 | 53995 | 0.3468 | 0.5916 | 0.467 | 0.3053 | 0.4236 | 0.6213 | 10539 | 11281 | 0.2094 | mixed | 0 | 0.3076 | 0.0895 | 0.0372 | TRUE | 1.082988 | 1.073617 | 0.04267598 | 0.02420433 | 0.3053 | 0.467 | TRUE | Alumina_75_1000_T5 | mixed | mixed
346 | 352 | 9.557 | 236.7 | 41614 | 0.5652 | 0.3466 | 0.7843 | 0.2706 | 0.1096 | 0.6369 | 8309 | 7778 | 0.4869 | mixed | 0 | 0.3023 | 0.199 | 0.0409 | TRUE | 1.073766 | 1.072126 | 0.03786289 | 0.02287732 | 0.2706 | 0.7843 | TRUE | Alumina_75_1000_T5 | mixed | mixed
352 | 2181 | 8.518 | 211 | 45627 | 0.2275 | 0.7032 | 0.135 | 0.1798 | 0.7786 | 0.7367 | 10315 | 10070 | 0.1423 | stripped | 0 | 0.3084 | 0.0691 | 0.0431 | TRUE | 1.072126 | 1.072016 | 0.02287732 | 0.02452605 | 0.135 | 0.1798 | TRUE | Alumina_75_1000_T5 | stripped | stripped
352 | 2021 | 8.246 | 204.2 | 37281 | 0.5155 | 0.4129 | 0.5287 | 0.5971 | 0.3442 | 0.3099 | 8614 | 8184 | 0.0608 | cohesive | 0 | 0.3612 | 0.1412 | 0.0664 | TRUE | 1.072126 | 1.073617 | 0.02287732 | 0.02420433 | 0.5287 | 0.5971 | TRUE | Alumina_75_1000_T5 | cohesive | mixed
348 | 1070 | 10 | 247.7 | 59357 | 0.7811 | 0.169 | 0.9348 | 0.7292 | 0.0441 | 0.1987 | 11091 | 12600 | 0.1236 | cohesive | 0 | 0.3433 | 0.2114 | 0.0522 | TRUE | 1.070423 | 1.069006 | 0.02397646 | 0.02353056 | 0.7292 | 0.9348 | TRUE | Alumina_75_1000_T5 | cohesive | mixed
352 | 2260 | 10.552 | 261.3 | 51783 | 0.7193 | 0.2283 | 0.644 | 0.865 | 0.2806 | 0.0957 | 9515 | 8909 | 0.1464 | cohesive | 0 | 0.3253 | 0.2274 | 0.0375 | TRUE | 1.072126 | 1.071998 | 0.02287732 | 0.02605346 | 0.644 | 0.865 | TRUE | Alumina_75_1000_T5 | cohesive | mixed
352 | 2305 | 6.403 | 158.6 | 38451 | 0.6287 | 0.2629 | 0.4975 | 0.5559 | 0.3379 | 0.343 | 10647 | 10444 | 0.0554 | mixed | 0 | 0.3283 | 0.1868 | 0.0537 | TRUE | 1.072126 | 1.072363 | 0.02287732 | 0.02709755 | 0.4975 | 0.5559 | TRUE | Alumina_75_1000_T5 | mixed | mixed
381 | 2274 | 6.976 | 172.8 | 46825 | 0.4819 | 0.4401 | 0.5359 | 0.2418 | 0.3914 | 0.6549 | 12190 | 12412 | 0.3782 | mixed | 0 | 0.3329 | 0.1323 | 0.0497 | TRUE | 1.069241 | 1.073371 | 0.02503943 | 0.02283587 | 0.2418 | 0.5359 | TRUE | Alumina_75_1000_T5 | mixed | mixed
365 | 2021 | 10.724 | 265.6 | 60004 | 0.7257 | 0.2031 | 0.7949 | 0.6282 | 0.1197 | 0.2718 | 10797 | 11001 | 0.1171 | cohesive | 0 | 0.3094 | 0.2259 | 0.0413 | TRUE | 1.068605 | 1.073617 | 0.02430008 | 0.02420433 | 0.6282 | 0.7949 | TRUE | Alumina_75_1000_T5 | cohesive | mixed
372 | 1554 | 10.344 | 256.2 | 52768 | 0.6001 | 0.3177 | 0.9587 | 0.1525 | 0.0134 | 0.7707 | 9389 | 9877 | 0.7256 | adhesive | 1554 | 0.269 | 0.228 | 0.037 | TRUE | 1.069504 | 1.071013 | 0.02187096 | 0.02405373 | 0.1525 | 0.9587 | TRUE | Alumina_75_1000_T5 | interface | interface
396 | 1719 | 7.157 | 177.3 | 45628 | 0.6408 | 0.2702 | 0.5402 | 0.5685 | 0.3297 | 0.3362 | 12078 | 11853 | 0.0255 | cohesive | 0 | 0.3168 | 0.1973 | 0.0498 | TRUE | 1.069647 | 1.071652 | 0.02333395 | 0.02253604 | 0.5402 | 0.5685 | TRUE | Alumina_75_1000_T5 | cohesive | mixed
404 | 422 | 8.28 | 205.1 | 56618 | 0.5172 | 0.4122 | 0.8146 | 0.3093 | 0.1124 | 0.6308 | 12027 | 13160 | 0.4495 | mixed | 0 | 0.3402 | 0.1589 | 0.0448 | TRUE | 1.070227 | 1.06913 | 0.02531574 | 0.02500479 | 0.3093 | 0.8146 | TRUE | Alumina_75_1000_T5 | mixed | mixed
422 | 1731 | 6.272 | 155.3 | 38188 | 0.5618 | 0.351 | 0.3311 | 0.7172 | 0.5428 | 0.1902 | 11209 | 10653 | 0.3683 | mixed | 0 | 0.3672 | 0.1527 | 0.065 | TRUE | 1.06913 | 1.072196 | 0.02500479 | 0.02427482 | 0.3311 | 0.7172 | TRUE | Alumina_75_1000_T5 | mixed | mixed
404 | 935 | 10.333 | 255.9 | 62213 | 0.74 | 0.2026 | 0.9765 | 0.3768 | 0.0002 | 0.5031 | 11790 | 12533 | 0.4432 | mixed | 0 | 0.2584 | 0.2439 | 0.0321 | TRUE | 1.070227 | 1.067856 | 0.02531574 | 0.02548644 | 0.3768 | 0.9765 | TRUE | Alumina_75_1000_T5 | mixed | mixed
421 | 1564 | 8.28 | 205.1 | 47109 | 0.7084 | 0.2219 | 0.5842 | 0.7977 | 0.3362 | 0.144 | 10254 | 10584 | 0.1545 | cohesive | 0 | 0.3071 | 0.2186 | 0.0466 | TRUE | 1.070605 | 1.070057 | 0.0246 | 0.02467887 | 0.5842 | 0.7977 | TRUE | Alumina_75_1000_T5 | cohesive | mixed
421 | 1908 | 7.529 | 186.5 | 37626 | 0.7065 | 0.214 | 0.6 | 0.7596 | 0.3117 | 0.1333 | 9081 | 9118 | 0.1173 | cohesive | 0 | 0.3278 | 0.2088 | 0.0501 | TRUE | 1.070605 | 1.072872 | 0.0246 | 0.02445514 | 0.6 | 0.7596 | TRUE | Alumina_75_1000_T5 | cohesive | mixed
422 | 935 | 7.142 | 176.9 | 44175 | 0.4924 | 0.4021 | 0.2339 | 0.7095 | 0.6232 | 0.2081 | 11347 | 11069 | 0.5042 | mixed | 0 | 0.3414 | 0.1365 | 0.0486 | TRUE | 1.06913 | 1.067856 | 0.02500479 | 0.02548644 | 0.2339 | 0.7095 | TRUE | Alumina_75_1000_T5 | mixed | mixed
445 | 872 | 6.272 | 155.3 | 44970 | 0.6639 | 0.2547 | 0.5536 | 0.6597 | 0.3594 | 0.2252 | 12208 | 12969 | 0.0875 | cohesive | 0 | 0.3487 | 0.179 | 0.0604 | TRUE | 1.070869 | 1.069468 | 0.02399753 | 0.02572481 | 0.5536 | 0.6597 | TRUE | Alumina_75_1000_T5 | cohesive | mixed
422 | 2156 | 8.963 | 222 | 51914 | 0.7268 | 0.154 | 0.4053 | 0.6704 | 0.4688 | 0.0926 | 10734 | 10949 | 0.2464 | mixed | 0 | 0.228 | 0.2775 | 0.0448 | TRUE | 1.06913 | 1.068078 | 0.02500479 | 0.02761987 | 0.4053 | 0.6704 | TRUE | Alumina_75_1000_T5 | mixed | mixed
452 | 1736 | 7.895 | 195.5 | 45782 | 0.8103 | 0.119 | 0.7182 | 0.9278 | 0.1923 | 0.0335 | 10417 | 10789 | 0.1274 | cohesive | 0 | 0.3472 | 0.228 | 0.0455 | TRUE | 1.070862 | 1.069257 | 0.02436124 | 0.02351127 | 0.7182 | 0.9278 | TRUE | Alumina_75_1000_T5 | cohesive | mixed
454 | 1009 | 7.674 | 190.1 | 56513 | 0.7392 | 0.1586 | 0.804 | 0.5674 | 0.0699 | 0.3072 | 13651 | 13838 | 0.1725 | cohesive | 0 | 0.3237 | 0.2183 | 0.0565 | TRUE | 1.069705 | 1.070684 | 0.02247345 | 0.02430299 | 0.5674 | 0.804 | TRUE | Alumina_75_1000_T5 | cohesive | mixed
454 | 1856 | 9.894 | 245 | 68172 | 0.6716 | 0.2392 | 0.8805 | 0.3745 | 0.0088 | 0.5011 | 12953 | 13203 | 0.4031 | mixed | 0 | 0.3004 | 0.2275 | 0.0511 | TRUE | 1.069705 | 1.070036 | 0.02247345 | 0.0234263 | 0.3745 | 0.8805 | TRUE | Alumina_75_1000_T5 | mixed | mixed
456 | 1844 | 8.526 | 211.2 | 53286 | 0.7048 | 0.1828 | 0.4302 | 0.6893 | 0.4151 | 0.1529 | 11422 | 11559 | 0.2314 | mixed | 0 | 0.2522 | 0.2602 | 0.0448 | TRUE | 1.068701 | 1.073103 | 0.0240138 | 0.02490565 | 0.4302 | 0.6893 | TRUE | Alumina_75_1000_T5 | mixed | mixed
456 | 2048 | 7.79 | 192.9 | 42899 | 0.7369 | 0.2113 | 0.7365 | 0.7937 | 0.1901 | 0.1524 | 9651 | 10183 | 0.0374 | cohesive | 0 | 0.3654 | 0.2081 | 0.0473 | TRUE | 1.068701 | 1.070859 | 0.0240138 | 0.02445133 | 0.7365 | 0.7937 | TRUE | Alumina_75_1000_T5 | cohesive | mixed
488 | 884 | 8.124 | 201.2 | 32602 | 0.5394 | 0.3779 | 0.7354 | 0.5016 | 0.1633 | 0.4203 | 7286 | 7073 | 0.189 | cohesive | 0 | 0.3641 | 0.1577 | 0.0574 | TRUE | 1.069388 | 1.070055 | 0.02383958 | 0.02422033 | 0.5016 | 0.7354 | TRUE | Alumina_75_1000_T5 | cohesive | mixed
492 | 1453 | 5.945 | 147.2 | 34613 | 0.6688 | 0.2427 | 0.6232 | 0.5788 | 0.2902 | 0.2709 | 10060 | 10128 | 0.0369 | cohesive | 0 | 0.3537 | 0.1849 | 0.0608 | TRUE | 1.069955 | 1.071542 | 0.02164351 | 0.02345143 | 0.5788 | 0.6232 | TRUE | Alumina_75_1000_T5 | cohesive | mixed
485 | 1528 | 11.648 | 288.5 | 67294 | 0.3123 | 0.6226 | 0.5371 | 0.5285 | 0.3157 | 0.3796 | 11246 | 11975 | 0.008 | cohesive | 0 | 0.3391 | 0.087 | 0.0419 | TRUE | 1.068882 | 1.069798 | 0.02644937 | 0.02371577 | 0.5285 | 0.5371 | TRUE | Alumina_75_1000_T5 | cohesive | mixed
503 | 1980 | 8.021 | 198.7 | 46021 | 0.5518 | 0.3559 | 0.5114 | 0.4477 | 0.3453 | 0.4474 | 10645 | 10563 | 0.0664 | mixed | 0 | 0.3144 | 0.1662 | 0.0476 | TRUE | 1.070569 | 1.070346 | 0.02344564 | 0.02535289 | 0.4477 | 0.5114 | TRUE | Alumina_75_1000_T5 | mixed | mixed
519 | 2241 | 9.968 | 246.9 | 53382 | 0.7058 | 0.2297 | 0.6114 | 0.6722 | 0.3017 | 0.2423 | 9890 | 10728 | 0.0473 | cohesive | 0 | 0.2705 | 0.2378 | 0.0382 | TRUE | 1.070434 | 1.072531 | 0.02452938 | 0.02375207 | 0.6114 | 0.6722 | TRUE | Alumina_75_1000_T5 | cohesive | mixed
500 | 2274 | 9.661 | 239.3 | 42639 | 0.3469 | 0.5815 | 0.7651 | 0.1318 | 0.1551 | 0.7851 | 8290 | 8036 | 0.7061 | adhesive | 2274 | 0.3439 | 0.1045 | 0.0423 | TRUE | 1.068434 | 1.073371 | 0.02626723 | 0.02283587 | 0.1318 | 0.7651 | TRUE | Alumina_75_1000_T5 | interface | mixed
503 | 1545 | 10.05 | 248.9 | 41222 | 0.5328 | 0.3935 | 0.8545 | 0.5639 | 0.0888 | 0.2868 | 7445 | 7619 | 0.2049 | cohesive | 0 | 0.3677 | 0.1535 | 0.1107 | TRUE | 1.070569 | 1.068581 | 0.02344564 | 0.02415703 | 0.5639 | 0.8545 | TRUE | Alumina_75_1000_T5 | cohesive | mixed
519 | 1085 | 9.984 | 247.3 | 54386 | 0.3504 | 0.5771 | 0.5401 | 0.4516 | 0.2897 | 0.4332 | 9882 | 11655 | 0.0893 | mixed | 0 | 0.3454 | 0.093 | 0.0536 | TRUE | 1.070434 | 1.068528 | 0.02452938 | 0.02392523 | 0.4516 | 0.5401 | TRUE | Alumina_75_1000_T5 | mixed | mixed
558 | 869 | 6.872 | 170.2 | 38224 | 0.7976 | 0.1543 | 0.9705 | 0.545 | 0.017 | 0.3759 | 9973 | 10004 | 0.2808 | cohesive | 0 | 0.3154 | 0.226 | 0.0505 | TRUE | 1.069494 | 1.069906 | 0.02235314 | 0.02337942 | 0.545 | 0.9705 | TRUE | Alumina_75_1000_T5 | cohesive | mixed
523 | 592 | 9.661 | 239.3 | 50389 | 0.7209 | 0.2093 | 0.6737 | 0.8064 | 0.2537 | 0.0792 | 9894 | 9241 | 0.0896 | cohesive | 0 | 0.3391 | 0.2265 | 0.0434 | TRUE | 1.068977 | 1.072547 | 0.0228401 | 0.02398246 | 0.6737 | 0.8064 | TRUE | Alumina_75_1000_T5 | cohesive | mixed
526 | 729 | 10.425 | 258.2 | 51408 | 0.7063 | 0.1642 | 0.5202 | 0.498 | 0.3813 | 0.218 | 9245 | 9352 | 0.0218 | mixed | 0 | 0.2191 | 0.2933 | 0.0448 | TRUE | 1.068588 | 1.069847 | 0.02194518 | 0.02255999 | 0.498 | 0.5202 | TRUE | Alumina_75_1000_T5 | mixed | mixed
537 | 1149 | 9.068 | 224.6 | 50341 | 0.7202 | 0.2022 | 0.671 | 0.9034 | 0.2324 | 0.0555 | 10062 | 10457 | 0.1476 | cohesive | 0 | 0.3524 | 0.2039 | 0.0556 | TRUE | 1.067426 | 1.072505 | 0.02318194 | 0.02372223 | 0.671 | 0.9034 | TRUE | Alumina_75_1000_T5 | cohesive | mixed
564 | 1145 | 9.901 | 245.2 | 52412 | 0.5412 | 0.1133 | 0.2826 | 0.476 | 0 | 0.4169 | 10230 | 9530 | 0.2549 | mixed | 0 | 0.205 | 0.2628 | 0.0384 | TRUE | 1.068658 | 1.072458 | 0.02384457 | 0.0230748 | 0.2826 | 0.476 | TRUE | Alumina_75_1000_T5 | mixed | mixed
584 | 1065 | 7.674 | 190.1 | 45490 | 0.394 | 0.5249 | 0.1806 | 0.7028 | 0.7294 | 0.1983 | 10813 | 10521 | 0.5911 | adhesive | 584 | 0.3526 | 0.1132 | 0.0476 | TRUE | 1.070535 | 1.070973 | 0.02486063 | 0.02662492 | 0.1806 | 0.7028 | TRUE | Alumina_75_1000_T5 | interface | mixed
617 | 2118 | 8.333 | 206.4 | 55990 | 0.8056 | 0.1553 | 0.8753 | 0.8018 | 0.0801 | 0.1402 | 13027 | 12885 | 0.0439 | cohesive | 0 | 0.3591 | 0.2205 | 0.1233 | TRUE | 1.069462 | 1.072207 | 0.02243462 | 0.02468375 | 0.8018 | 0.8753 | TRUE | Alumina_75_1000_T5 | cohesive | cohesive
584 | 1980 | 9.574 | 237.1 | 46831 | 0.3457 | 0.5812 | 0.3558 | 0.4056 | 0.5195 | 0.4752 | 9560 | 9632 | 0.0655 | mixed | 0 | 0.3256 | 0.0945 | 0.0393 | TRUE | 1.070535 | 1.070346 | 0.02486063 | 0.02535289 | 0.3558 | 0.4056 | TRUE | Alumina_75_1000_T5 | mixed | mixed
590 | 1554 | 10.371 | 256.8 | 60511 | 0.8341 | 0.1328 | 0.9994 | 0.5362 | 0 | 0.41 | 11510 | 11870 | 0.3016 | cohesive | 0 | 0.2154 | 0.2491 | 0.037 | TRUE | 1.070292 | 1.071013 | 0.02286741 | 0.02405373 | 0.5362 | 0.9994 | TRUE | Alumina_75_1000_T5 | cohesive | mixed
619 | 2061 | 7.674 | 190.1 | 50316 | 0.6599 | 0.2592 | 0.456 | 0.6671 | 0.4717 | 0.2188 | 11680 | 12571 | 0.188 | mixed | 0 | 0.2912 | 0.2096 | 0.0464 | TRUE | 1.06893 | 1.072329 | 0.0244216 | 0.02469002 | 0.456 | 0.6671 | TRUE | Alumina_75_1000_T5 | mixed | mixed
642 | 949 | 7.895 | 195.5 | 40487 | 0.7382 | 0.1832 | 0.526 | 0.9075 | 0.38 | 0.0411 | 9439 | 9401 | 0.2661 | cohesive | 0 | 0.3093 | 0.2119 | 0.0537 | TRUE | 1.069471 | 1.071002 | 0.02441429 | 0.02278333 | 0.526 | 0.9075 | TRUE | Alumina_75_1000_T5 | cohesive | mixed
657 | 1193 | 6.272 | 155.3 | 40319 | 0.7544 | 0.171 | 0.9455 | 0.4403 | 0.0296 | 0.4339 | 11135 | 11423 | 0.3646 | mixed | 0 | 0.3011 | 0.2255 | 0.0608 | TRUE | 1.07062 | 1.070439 | 0.02366917 | 0.02447754 | 0.4403 | 0.9455 | TRUE | Alumina_75_1000_T5 | mixed | mixed
659 | 1501 | 8.544 | 211.6 | 51543 | 0.6605 | 0.248 | 0.7745 | 0.4033 | 0.1533 | 0.4424 | 11825 | 11354 | 0.3151 | mixed | 0 | 0.3005 | 0.2083 | 0.0429 | TRUE | 1.07015 | 1.069973 | 0.02583554 | 0.02428116 | 0.4033 | 0.7745 | TRUE | Alumina_75_1000_T5 | mixed | mixed
642 | 1287 | 9.557 | 236.7 | 50971 | 0.4689 | 0.425 | 0.7748 | 0.2109 | 0.1529 | 0.6496 | 10045 | 10324 | 0.5721 | mixed | 0 | 0.32 | 0.1498 | 0.0394 | TRUE | 1.069471 | 1.069871 | 0.02441429 | 0.02364477 | 0.2109 | 0.7748 | TRUE | Alumina_75_1000_T5 | mixed | mixed
660 | 1509 | 10.467 | 259.2 | 49379 | 0.5436 | 0.3679 | 0.3115 | 0.446 | 0.5736 | 0.456 | 9446 | 9172 | 0.1777 | mixed | 0 | 0.2415 | 0.2487 | 0.0375 | TRUE | 1.070373 | 1.069554 | 0.02458088 | 0.024932 | 0.3115 | 0.446 | TRUE | Alumina_75_1000_T5 | mixed | mixed
669 | 1398 | 9.69 | 240 | 63605 | 0.6086 | 0.3127 | 0.7185 | 0.5477 | 0.2289 | 0.3252 | 13263 | 12170 | 0.1349 | cohesive | 0 | 0.3312 | 0.1865 | 0.0393 | TRUE | 1.071797 | 1.070466 | 0.0231809 | 0.02514573 | 0.5477 | 0.7185 | TRUE | Alumina_75_1000_T5 | cohesive | mixed
674 | 2219 | 6.165 | 152.7 | 34463 | 0.2654 | 0.6867 | 0.1146 | 0.1352 | 0.8496 | 0.7936 | 9937 | 9770 | 0.0824 | stripped | 0 | 0.3263 | 0.0862 | 0.0539 | TRUE | 1.068975 | 1.071957 | 0.02180854 | 0.02256847 | 0.1146 | 0.1352 | TRUE | Alumina_75_1000_T5 | stripped | stripped
674 | 2048 | 8.34 | 206.6 | 47021 | 0.4823 | 0.448 | 0.1305 | 0.6567 | 0.8115 | 0.2721 | 10246 | 11127 | 0.6685 | adhesive | 674 | 0.297 | 0.1613 | 0.0437 | TRUE | 1.068975 | 1.070859 | 0.02180854 | 0.02445133 | 0.1305 | 0.6567 | TRUE | Alumina_75_1000_T5 | interface | mixed
674 | 1405 | 9.967 | 246.9 | 38174 | 0.4087 | 0.506 | 0.4135 | 0.5492 | 0.4481 | 0.3319 | 6813 | 7426 | 0.1409 | mixed | 0 | 0.3391 | 0.1221 | 0.0391 | TRUE | 1.068975 | 1.070097 | 0.02180854 | 0.02582644 | 0.4135 | 0.5492 | TRUE | Alumina_75_1000_T5 | mixed | mixed
682 | 2018 | 8.055 | 199.5 | 55715 | 0.7204 | 0.1749 | 0.8327 | 0.6131 | 0.0288 | 0.2645 | 12944 | 12398 | 0.1519 | cohesive | 0 | 0.3602 | 0.2114 | 0.0577 | TRUE | 1.06883 | 1.071627 | 0.02564732 | 0.02642983 | 0.6131 | 0.8327 | TRUE | Alumina_75_1000_T5 | cohesive | mixed
728 | 897 | 7.282 | 180.3 | 43823 | 0.7473 | 0.1946 | 0.8469 | 0.7398 | 0.0915 | 0.1804 | 10966 | 10447 | 0.0675 | cohesive | 0 | 0.3821 | 0.2019 | 0.0586 | TRUE | 1.070132 | 1.06817 | 0.02413513 | 0.02337054 | 0.7398 | 0.8469 | TRUE | Alumina_75_1000_T5 | cohesive | mixed
742 | 1758 | 7.349 | 182 | 48261 | 0.4967 | 0.4276 | 0.2438 | 0.6089 | 0.6702 | 0.3172 | 12720 | 11771 | 0.4282 | mixed | 0 | 0.3113 | 0.1491 | 0.0478 | TRUE | 1.070334 | 1.071563 | 0.02423739 | 0.02385165 | 0.2438 | 0.6089 | TRUE | Alumina_75_1000_T5 | mixed | mixed
722 | 2180 | 9.894 | 245 | 53085 | 0.6563 | 0.2735 | 0.7691 | 0.8238 | 0.1517 | 0.1119 | 10416 | 10162 | 0.0343 | cohesive | 0 | 0.3744 | 0.1849 | 0.0497 | TRUE | 1.072479 | 1.07031 | 0.02272014 | 0.0241865 | 0.7691 | 0.8238 | TRUE | Alumina_75_1000_T5 | cohesive | mixed
722 | 2203 | 10.371 | 256.8 | 62973 | 0.6182 | 0.3321 | 0.4013 | 0.8614 | 0.4742 | 0.1144 | 11661 | 11591 | 0.3643 | mixed | 0 | 0.3168 | 0.1964 | 0.0432 | TRUE | 1.072479 | 1.073858 | 0.02272014 | 0.02344417 | 0.4013 | 0.8614 | TRUE | Alumina_75_1000_T5 | mixed | mixed
742 | 2204 | 6.883 | 170.5 | 35795 | 0.3513 | 0.574 | 0.1777 | 0.3891 | 0.6998 | 0.5193 | 9544 | 9049 | 0.373 | mixed | 0 | 0.3408 | 0.0979 | 0.0502 | TRUE | 1.070334 | 1.072097 | 0.02423739 | 0.02523899 | 0.1777 | 0.3891 | TRUE | Alumina_75_1000_T5 | mixed | mixed
742 | 2056 | 10.504 | 260.1 | 41360 | 0.1997 | 0.7472 | 0.1468 | 0.2575 | 0.778 | 0.6245 | 8312 | 7360 | 0.2738 | mixed | 0 | 0.3081 | 0.0591 | 0.0367 | TRUE | 1.070334 | 1.072153 | 0.02423739 | 0.02514431 | 0.1468 | 0.2575 | TRUE | Alumina_75_1000_T5 | mixed | mixed
807 | 1942 | 6.289 | 155.8 | 48697 | 0.5317 | 0.3856 | 0.7038 | 0.2631 | 0.2056 | 0.6299 | 14141 | 13775 | 0.4558 | mixed | 0 | 0.3541 | 0.1463 | 0.0625 | TRUE | 1.069686 | 1.071763 | 0.02348869 | 0.02453538 | 0.2631 | 0.7038 | TRUE | Alumina_75_1000_T5 | mixed | mixed
814 | 2143 | 9.984 | 247.3 | 56574 | 0.7041 | 0.2418 | 1 | 0.2123 | 0 | 0.659 | 11036 | 10890 | 0.6498 | mixed | 0 | 0.2571 | 0.2439 | 0.0418 | TRUE | 1.0712 | 1.072313 | 0.0237196 | 0.02306782 | 0.2123 | 1 | TRUE | Alumina_75_1000_T5 | mixed | mixed
798 | 1054 | 10.456 | 259 | 55921 | 0.399 | 0.5378 | 0.4293 | 0.3871 | 0.4817 | 0.4852 | 9984 | 10444 | 0.0517 | mixed | 0 | 0.3173 | 0.1191 | 0.0396 | TRUE | 1.069871 | 1.070194 | 0.02202578 | 0.02190456 | 0.3871 | 0.4293 | TRUE | Alumina_75_1000_T5 | mixed | mixed
849 | 2093 | 6.484 | 160.6 | 36680 | 0.7286 | 0.215 | 0.8178 | 0.567 | 0.1526 | 0.3388 | 10235 | 10141 | 0.1811 | cohesive | 0 | 0.3342 | 0.2118 | 0.0534 | TRUE | 1.071438 | 1.0706 | 0.022594 | 0.02584817 | 0.567 | 0.8178 | TRUE | Alumina_75_1000_T5 | cohesive | mixed
849 | 1395 | 8.124 | 201.2 | 44375 | 0.8037 | 0.1311 | 0.9429 | 0.6317 | 0.0119 | 0.271 | 9842 | 10379 | 0.1977 | cohesive | 0 | 0.3123 | 0.2279 | 0.0453 | TRUE | 1.071438 | 1.069485 | 0.022594 | 0.0227238 | 0.6317 | 0.9429 | TRUE | Alumina_75_1000_T5 | cohesive | mixed
867 | 1085 | 7.529 | 186.5 | 38217 | 0.8271 | 0.1443 | 0.8208 | 0.8675 | 0.1509 | 0.0968 | 9070 | 8830 | 0.0276 | cohesive | 0 | 0.354 | 0.2317 | 0.0593 | TRUE | 1.069043 | 1.068528 | 0.02391746 | 0.02392523 | 0.8208 | 0.8675 | TRUE | Alumina_75_1000_T5 | cohesive | cohesive
876 | 1691 | 7.683 | 190.3 | 44399 | 0.6091 | 0.3018 | 0.5747 | 0.806 | 0.3425 | 0.086 | 10489 | 10400 | 0.1675 | cohesive | 0 | 0.3807 | 0.1737 | 0.06 | TRUE | 1.072032 | 1.0708 | 0.02395176 | 0.02492937 | 0.5747 | 0.806 | TRUE | Alumina_75_1000_T5 | cohesive | mixed
876 | 2236 | 10.615 | 262.9 | 62029 | 0.7255 | 0.2007 | 0.702 | 0.9128 | 0.1779 | 0.0052 | 12211 | 10649 | 0.1305 | cohesive | 0 | 0.3759 | 0.2055 | 0.043 | TRUE | 1.072032 | 1.071834 | 0.02395176 | 0.0276862 | 0.702 | 0.9128 | TRUE | Alumina_75_1000_T5 | cohesive | mixed
893 | 2250 | 11.285 | 279.5 | 69727 | 0.3124 | 0.6312 | 0.1782 | 0.723 | 0.7203 | 0.2101 | 12502 | 12363 | 0.6045 | adhesive | 893 | 0.3307 | 0.0872 | 0.0349 | TRUE | 1.071188 | 1.071256 | 0.02327513 | 0.02487147 | 0.1782 | 0.723 | TRUE | Alumina_75_1000_T5 | interface | mixed
884 | 1909 | 9.256 | 229.2 | 48132 | 0.7968 | 0.1611 | 0.7129 | 0.8915 | 0.2288 | 0.0593 | 9791 | 9517 | 0.1113 | cohesive | 0 | 0.3261 | 0.2382 | 0.0507 | TRUE | 1.070055 | 1.072823 | 0.02422033 | 0.02514876 | 0.7129 | 0.8915 | TRUE | Alumina_75_1000_T5 | cohesive | mixed
898 | 2274 | 8.718 | 215.9 | 39437 | 0.5393 | 0.3771 | 0.8079 | 0.2023 | 0.0828 | 0.7022 | 8459 | 8162 | 0.5995 | mixed | 0 | 0.3184 | 0.1885 | 0.0425 | TRUE | 1.06932 | 1.073371 | 0.02245518 | 0.02283587 | 0.2023 | 0.8079 | TRUE | Alumina_75_1000_T5 | mixed | mixed
918 | 1915 | 10.52 | 260.5 | 53771 | 0.4732 | 0.4536 | 0.5071 | 0.6665 | 0.3627 | 0.2092 | 9371 | 9708 | 0.1358 | cohesive | 0 | 0.3489 | 0.1367 | 0.0489 | TRUE | 1.070563 | 1.070281 | 0.0232483 | 0.02438964 | 0.5071 | 0.6665 | TRUE | Alumina_75_1000_T5 | cohesive | mixed
939 | 1650 | 7.157 | 177.3 | 43955 | 0.7126 | 0.2199 | 0.8632 | 0.5864 | 0.0693 | 0.3397 | 11330 | 11556 | 0.1909 | cohesive | 0 | 0.3685 | 0.1899 | 0.1376 | TRUE | 1.070743 | 1.069815 | 0.02417438 | 0.0237548 | 0.5864 | 0.8632 | TRUE | Alumina_75_1000_T5 | cohesive | mixed
971 | 2297 | 9.487 | 235 | 44083 | 0.273 | 0.65 | 0.2646 | 0.2647 | 0.6332 | 0.6197 | 8790 | 8873 | 0.0002 | mixed | 0 | 0.319 | 0.0856 | 0.0404 | TRUE | 1.071938 | 1.079839 | 0.02456118 | 0.02746159 | 0.2646 | 0.2647 | TRUE | Alumina_75_1000_T5 | mixed | mixed
975 | 1694 | 7.811 | 193.4 | 53857 | 0.6862 | 0.2209 | 0.9476 | 0.5979 | 0.0122 | 0.2573 | 12835 | 13064 | 0.2263 | cohesive | 0 | 0.3838 | 0.1891 | 0.1319 | TRUE | 1.070194 | 1.070712 | 0.02327623 | 0.02413569 | 0.5979 | 0.9476 | TRUE | Alumina_75_1000_T5 | cohesive | mixed
977 | 1145 | 7.683 | 190.3 | 48705 | 0.7528 | 0.1628 | 0.6066 | 0.7251 | 0.293 | 0.1638 | 11224 | 11486 | 0.089 | cohesive | 0 | 0.2714 | 0.2434 | 0.0464 | TRUE | 1.071074 | 1.072458 | 0.02357208 | 0.0230748 | 0.6066 | 0.7251 | TRUE | Alumina_75_1000_T5 | cohesive | mixed
1012 | 1579 | 6.289 | 155.8 | 38935 | 0.8076 | 0.1572 | 0.6985 | 0.9004 | 0.2676 | 0.0495 | 11232 | 10740 | 0.1262 | cohesive | 0 | 0.3646 | 0.2201 | 0.0531 | TRUE | 1.070329 | 1.070251 | 0.02267472 | 0.02353778 | 0.6985 | 0.9004 | TRUE | Alumina_75_1000_T5 | cohesive | mixed
1009 | 2059 | 10.441 | 258.6 | 40437 | 0.5083 | 0.4333 | 0.6847 | 0.4095 | 0.2242 | 0.495 | 7443 | 8105 | 0.2515 | mixed | 0 | 0.3167 | 0.1558 | 0.037 | TRUE | 1.070684 | 1.073855 | 0.02430299 | 0.02555488 | 0.4095 | 0.6847 | TRUE | Alumina_75_1000_T5 | mixed | mixed
1035 | 1856 | 8.289 | 205.3 | 34057 | 0.694 | 0.2463 | 1 | 0.4082 | 0 | 0.4753 | 6865 | 8167 | 0.4202 | mixed | 0 | 0.3139 | 0.2204 | 0.0546 | TRUE | 1.068679 | 1.070036 | 0.02382928 | 0.0234263 | 0.4082 | 1 | TRUE | Alumina_75_1000_T5 | mixed | mixed
1038 | 2230 | 6.272 | 155.3 | 38694 | 0.763 | 0.1691 | 0.8716 | 0.5466 | 0.074 | 0.3398 | 10818 | 11103 | 0.2292 | cohesive | 0 | 0.355 | 0.2116 | 0.0664 | TRUE | 1.070893 | 1.072814 | 0.02472874 | 0.02452388 | 0.5466 | 0.8716 | TRUE | Alumina_75_1000_T5 | cohesive | mixed
1040 | 1253 | 10.552 | 261.3 | 53908 | 0.3479 | 0.5739 | 0.1474 | 0.7405 | 0.7558 | 0.1513 | 10435 | 9157 | 0.668 | adhesive | 1040 | 0.3278 | 0.1041 | 0.0367 | TRUE | 1.073629 | 1.069999 | 0.02470712 | 0.02382426 | 0.1474 | 0.7405 | TRUE | Alumina_75_1000_T5 | interface | mixed
1040 | 1697 | 8.042 | 199.2 | 42697 | 0.7574 | 0.1783 | 0.6179 | 0.9253 | 0.2752 | 0.0361 | 9881 | 9406 | 0.1992 | cohesive | 0 | 0.3465 | 0.2154 | 0.0457 | TRUE | 1.073629 | 1.070911 | 0.02470712 | 0.02378522 | 0.6179 | 0.9253 | TRUE | Alumina_75_1000_T5 | cohesive | mixed
1055 | 1581 | 7.811 | 193.4 | 55046 | 0.7271 | 0.1999 | 0.7599 | 0.777 | 0.1534 | 0.1567 | 14262 | 12711 | 0.0111 | cohesive | 0 | 0.3624 | 0.2099 | 0.0459 | TRUE | 1.068819 | 1.070348 | 0.02371872 | 0.02408055 | 0.7599 | 0.777 | TRUE | Alumina_75_1000_T5 | cohesive | mixed
1065 | 1787 | 11.24 | 278.4 | 68445 | 0.4385 | 0.4747 | 0.4165 | 0.3751 | 0.4775 | 0.5064 | 12214 | 11211 | 0.0523 | mixed | 0 | 0.2951 | 0.1632 | 0.0354 | TRUE | 1.070973 | 1.070802 | 0.02662492 | 0.02253795 | 0.3751 | 0.4165 | TRUE | Alumina_75_1000_T5 | mixed | mixed
1065 | 1900 | 6.881 | 170.4 | 30304 | 0.6732 | 0.224 | 0.5392 | 0.7093 | 0.3631 | 0.1689 | 7953 | 8028 | 0.1363 | cohesive | 0 | 0.3217 | 0.1952 | 0.0626 | TRUE | 1.070973 | 1.071456 | 0.02662492 | 0.02515706 | 0.5392 | 0.7093 | TRUE | Alumina_75_1000_T5 | cohesive | mixed
1145 | 1149 | 6.76 | 167.4 | 42098 | 0.6348 | 0.2709 | 0.3483 | 0.9187 | 0.5473 | 0.007 | 12065 | 10528 | 0.4502 | mixed | 0 | 0.3356 | 0.1921 | 0.0523 | TRUE | 1.072458 | 1.072505 | 0.0230748 | 0.02372223 | 0.3483 | 0.9187 | TRUE | Alumina_75_1000_T5 | mixed | mixed
1106 | 1455 | 10.473 | 259.4 | 49717 | 0.5716 | 0.3478 | 0.4984 | 0.4027 | 0.4231 | 0.4618 | 9287 | 9253 | 0.1063 | mixed | 0 | 0.259 | 0.2365 | 0.0371 | TRUE | 1.07344 | 1.069346 | 0.02545989 | 0.02569065 | 0.4027 | 0.4984 | TRUE | Alumina_75_1000_T5 | mixed | mixed
1109 | 1177 | 9.782 | 242.3 | 55390 | 0.5943 | 0.3515 | 0.5651 | 0.7618 | 0.3335 | 0.1749 | 10344 | 10649 | 0.1482 | cohesive | 0 | 0.3482 | 0.1744 | 0.0499 | TRUE | 1.070682 | 1.069333 | 0.02382994 | 0.02328355 | 0.5651 | 0.7618 | TRUE | Alumina_75_1000_T5 | cohesive | mixed
1197 | 2103 | 9.364 | 231.9 | 52138 | 0.4491 | 0.4758 | 0.7042 | 0.3373 | 0.2276 | 0.5171 | 9895 | 10838 | 0.3522 | mixed | 0 | 0.3446 | 0.1265 | 0.04 | TRUE | 1.070184 | 1.06496 | 0.02416846 | 0.02820179 | 0.3373 | 0.7042 | TRUE | Alumina_75_1000_T5 | mixed | mixed
1216 | 2147 | 9.075 | 224.8 | 45302 | 0.4242 | 0.478 | 0.748 | 0.2372 | 0.1623 | 0.632 | 9587 | 8488 | 0.5185 | mixed | 0 | 0.3499 | 0.1273 | 0.0507 | TRUE | 1.07061 | 1.074217 | 0.02366959 | 0.02390656 | 0.2372 | 0.748 | TRUE | Alumina_75_1000_T5 | mixed | mixed
1233 | 2203 | 7.166 | 177.5 | 35758 | 0.542 | 0.3809 | 0.2548 | 0.7841 | 0.6285 | 0.1715 | 9286 | 9173 | 0.5095 | mixed | 0 | 0.3384 | 0.1585 | 0.049 | TRUE | 1.070892 | 1.073858 | 0.02369826 | 0.02344417 | 0.2548 | 0.7841 | TRUE | Alumina_75_1000_T5 | mixed | mixed
1221 | 1863 | 9.055 | 224.3 | 47272 | 0.4841 | 0.4518 | 0.881 | 0.2764 | 0.0881 | 0.6281 | 9815 | 9809 | 0.5224 | mixed | 0 | 0.346 | 0.1444 | 0.0419 | TRUE | 1.071382 | 1.069123 | 0.02527582 | 0.02451938 | 0.2764 | 0.881 | TRUE | Alumina_75_1000_T5 | mixed | mixed
1230 | 1611 | 10.552 | 261.3 | 58307 | 0.5022 | 0.4314 | 0.8956 | 0.7665 | 0.0555 | 0.1565 | 10568 | 9921 | 0.0777 | cohesive | 0 | 0.3892 | 0.1404 | 0.1066 | TRUE | 1.069887 | 1.069991 | 0.02572218 | 0.02387835 | 0.7665 | 0.8956 | TRUE | Alumina_75_1000_T5 | cohesive | mixed
1266 | 1664 | 7.142 | 176.9 | 33083 | 0.2974 | 0.6248 | 0.2569 | 0.2284 | 0.6716 | 0.6028 | 8444 | 8092 | 0.0587 | mixed | 0 | 0.342 | 0.0874 | 0.0492 | TRUE | 1.071603 | 1.071425 | 0.02622551 | 0.02409378 | 0.2284 | 0.2569 | TRUE | Alumina_75_1000_T5 | mixed | mixed
1253 | 1301 | 8.654 | 214.3 | 39469 | 0.6887 | 0.2199 | 0.5908 | 0.5555 | 0.3204 | 0.347 | 7988 | 8881 | 0.0308 | cohesive | 0 | 0.2469 | 0.2572 | 0.0438 | TRUE | 1.069999 | 1.070892 | 0.02382426 | 0.02555081 | 0.5555 | 0.5908 | TRUE | Alumina_75_1000_T5 | cohesive | mixed
1285 | 1574 | 10.678 | 264.4 | 54161 | 0.632 | 0.2891 | 0.4172 | 0.8486 | 0.4158 | 0.112 | 10176 | 10299 | 0.3409 | mixed | 0 | 0.309 | 0.1999 | 0.0367 | TRUE | 1.070461 | 1.07051 | 0.02313484 | 0.02519668 | 0.4172 | 0.8486 | TRUE | Alumina_75_1000_T5 | mixed | mixed
1330 | 1863 | 10.424 | 258.2 | 57876 | 0.7621 | 0.1283 | 0.7918 | 0.516 | 0 | 0.3918 | 10915 | 10305 | 0.211 | cohesive | 0 | 0.2355 | 0.2604 | 0.0369 | TRUE | 1.071515 | 1.069123 | 0.02600387 | 0.02451938 | 0.516 | 0.7918 | TRUE | Alumina_75_1000_T5 | cohesive | mixed
1350 | 1517 | 10.552 | 261.3 | 46493 | 0.2969 | 0.6519 | 0.3057 | 0.3619 | 0.633 | 0.5393 | 9780 | 9346 | 0.0841 | mixed | 0 | 0.3011 | 0.0807 | 0.0399 | TRUE | 1.070475 | 1.069711 | 0.02470075 | 0.02460877 | 0.3057 | 0.3619 | TRUE | Alumina_75_1000_T5 | mixed | mixed
1396 | 1833 | 10.333 | 255.9 | 56915 | 0.4936 | 0.428 | 0.4366 | 0.8202 | 0.4465 | 0.1068 | 11627 | 10966 | 0.3052 | mixed | 0 | 0.3496 | 0.1337 | 0.0463 | TRUE | 1.069233 | 1.070087 | 0.02453563 | 0.02519184 | 0.4366 | 0.8202 | TRUE | Alumina_75_1000_T5 | mixed | mixed
1396 | 1694 | 10.847 | 268.6 | 65697 | 0.6572 | 0.2857 | 0.8449 | 0.5971 | 0.1093 | 0.3361 | 12576 | 12725 | 0.1719 | cohesive | 0 | 0.3164 | 0.1899 | 0.0446 | TRUE | 1.069233 | 1.070712 | 0.02453563 | 0.02413569 | 0.5971 | 0.8449 | TRUE | Alumina_75_1000_T5 | cohesive | mixed
1405 | 1844 | 8.055 | 199.5 | 62881 | 0.6625 | 0.2447 | 0.4276 | 0.7819 | 0.4194 | 0.1404 | 14632 | 14870 | 0.2929 | mixed | 0 | 0.3158 | 0.1897 | 0.0688 | TRUE | 1.070097 | 1.073103 | 0.02582644 | 0.02490565 | 0.4276 | 0.7819 | TRUE | Alumina_75_1000_T5 | mixed | mixed
1403 | 1710 | 8.526 | 211.2 | 47407 | 0.4946 | 0.4065 | 0.6232 | 0.289 | 0.288 | 0.588 | 9899 | 10492 | 0.3664 | mixed | 0 | 0.3151 | 0.1531 | 0.0452 | TRUE | 1.069456 | 1.071011 | 0.02561271 | 0.02495558 | 0.289 | 0.6232 | TRUE | Alumina_75_1000_T5 | mixed | mixed
1416 | 1577 | 8.165 | 202.2 | 49926 | 0.7743 | 0.1567 | 0.7739 | 0.8518 | 0.1451 | 0.0765 | 11249 | 11186 | 0.0479 | cohesive | 0 | 0.3621 | 0.2141 | 0.0546 | TRUE | 1.072325 | 1.069246 | 0.02317093 | 0.02434002 | 0.7739 | 0.8518 | TRUE | Alumina_75_1000_T5 | cohesive | mixed
1416 | 1866 | 7.333 | 181.6 | 50092 | 0.6738 | 0.2591 | 0.5799 | 0.7788 | 0.3038 | 0.167 | 12637 | 12979 | 0.1464 | cohesive | 0 | 0.36 | 0.2 | 0.0478 | TRUE | 1.072325 | 1.071649 | 0.02317093 | 0.02570426 | 0.5799 | 0.7788 | TRUE | Alumina_75_1000_T5 | cohesive | mixed
1433 | 2117 | 7.118 | 176.3 | 44952 | 0.5303 | 0.3887 | 0.584 | 0.3517 | 0.3219 | 0.5282 | 11654 | 10952 | 0.2482 | mixed | 0 | 0.3374 | 0.1529 | 0.0498 | TRUE | 1.072854 | 1.071643 | 0.02481141 | 0.02508951 | 0.3517 | 0.584 | TRUE | Alumina_75_1000_T5 | mixed | mixed
1436 | 2297 | 9.275 | 229.7 | 53690 | 0.8004 | 0.1346 | 0.9733 | 0.4477 | 0 | 0.4303 | 10417 | 11305 | 0.3699 | mixed | 0 | 0.2366 | 0.2612 | 0.0411 | TRUE | 1.070683 | 1.079839 | 0.02446575 | 0.02746159 | 0.4477 | 0.9733 | TRUE | Alumina_75_1000_T5 | mixed | mixed
1438 | 1642 | 11.819 | 292.7 | 64871 | 0.6053 | 0.3002 | 0.7175 | 0.3441 | 0.1914 | 0.517 | 13153 | 12729 | 0.3517 | mixed | 0 | 0.2444 | 0.1869 | 0.0419 | TRUE | 1.072512 | 1.070827 | 0.02581309 | 0.02302834 | 0.3441 | 0.7175 | TRUE | Alumina_75_1000_T5 | mixed | mixed
1447 | 1990 | 8.963 | 222 | 53357 | 0.8473 | 0.1175 | 0.9266 | 0.8737 | 0.0421 | 0.0749 | 11222 | 11134 | 0.0294 | cohesive | 0 | 0.3828 | 0.225 | 0.1209 | TRUE | 1.067187 | 1.069419 | 0.02604283 | 0.02524486 | 0.8737 | 0.9266 | TRUE | Alumina_75_1000_T5 | cohesive | cohesive
1445 | 1484 | 9.068 | 224.6 | 35643 | 0.3915 | 0.5481 | 0.6982 | 0.5218 | 0.1843 | 0.4016 | 6739 | 7557 | 0.1446 | cohesive | 0 | 0.3679 | 0.1176 | 0.0438 | TRUE | 1.068856 | 1.070808 | 0.02434767 | 0.02512437 | 0.5218 | 0.6982 | TRUE | Alumina_75_1000_T5 | cohesive | mixed
1462 | 1552 | 10.75 | 266.2 | 56005 | 0.7886 | 0.1213 | 0.8535 | 0.4617 | 0.0146 | 0.3954 | 10184 | 11067 | 0.2979 | mixed | 0 | 0.2115 | 0.2529 | 0.045 | TRUE | 1.073233 | 1.072694 | 0.0234859 | 0.02488131 | 0.4617 | 0.8535 | TRUE | Alumina_75_1000_T5 | mixed | mixed
1490 | 2219 | 6.71 | 166.2 | 40576 | 0.6033 | 0.3035 | 0.7603 | 0.3818 | 0.1471 | 0.4871 | 11023 | 10929 | 0.3314 | mixed | 0 | 0.36 | 0.1631 | 0.0552 | TRUE | 1.071984 | 1.071957 | 0.02445889 | 0.02256847 | 0.3818 | 0.7603 | TRUE | Alumina_75_1000_T5 | mixed | mixed
1470 | 2211 | 8.064 | 199.7 | 52396 | 0.7305 | 0.2111 | 0.8534 | 0.6409 | 0.0939 | 0.2533 | 12361 | 11776 | 0.1422 | cohesive | 0 | 0.3565 | 0.2163 | 0.0448 | TRUE | 1.070325 | 1.072196 | 0.0247105 | 0.02451469 | 0.6409 | 0.8534 | TRUE | Alumina_75_1000_T5 | cohesive | mixed
1509 | 2181 | 8.347 | 206.7 | 52806 | 0.5477 | 0.3769 | 0.4572 | 0.614 | 0.4167 | 0.3123 | 12593 | 11454 | 0.1464 | mixed | 0 | 0.3303 | 0.1602 | 0.0546 | TRUE | 1.069554 | 1.072016 | 0.024932 | 0.02452605 | 0.4572 | 0.614 | TRUE | Alumina_75_1000_T5 | mixed | mixed
1509 | 1872 | 8.021 | 198.7 | 50689 | 0.6209 | 0.283 | 0.3838 | 0.7382 | 0.4845 | 0.1565 | 11621 | 11997 | 0.3159 | mixed | 0 | 0.3196 | 0.1806 | 0.0455 | TRUE | 1.069554 | 1.072329 | 0.024932 | 0.02441074 | 0.3838 | 0.7382 | TRUE | Alumina_75_1000_T5 | mixed | mixed
1536 | 1944 | 10.426 | 258.2 | 56838 | 0.7969 | 0.1641 | 0.8132 | 0.8776 | 0.1115 | 0.1024 | 10199 | 10930 | 0.0381 | cohesive | 0 | 0.3434 | 0.2311 | 0.1079 | TRUE | 1.06889 | 1.071908 | 0.02295316 | 0.02444198 | 0.8132 | 0.8776 | TRUE | Alumina_75_1000_T5 | cohesive | cohesive
1545 | 1787 | 8.544 | 211.6 | 40204 | 0.3215 | 0.6126 | 0.4988 | 0.2176 | 0.3595 | 0.6885 | 9316 | 8238 | 0.3924 | mixed | 0 | 0.3465 | 0.0954 | 0.0526 | TRUE | 1.068581 | 1.070802 | 0.02415703 | 0.02253795 | 0.2176 | 0.4988 | TRUE | Alumina_75_1000_T5 | mixed | mixed
1545 | 1842 | 8.021 | 198.7 | 41291 | 0.5214 | 0.3912 | 0.7544 | 0.5516 | 0.1552 | 0.3196 | 9240 | 9485 | 0.1553 | cohesive | 0 | 0.383 | 0.1424 | 0.0501 | TRUE | 1.068581 | 1.07148 | 0.02415703 | 0.02325289 | 0.5516 | 0.7544 | TRUE | Alumina_75_1000_T5 | cohesive | mixed
1564 | 2260 | 8.544 | 211.6 | 38082 | 0.7458 | 0.1689 | 0.887 | 0.6004 | 0.0555 | 0.2985 | 8389 | 8736 | 0.1927 | cohesive | 0 | 0.3093 | 0.2166 | 0.0546 | TRUE | 1.070057 | 1.071998 | 0.02467887 | 0.02605346 | 0.6004 | 0.887 | TRUE | Alumina_75_1000_T5 | cohesive | mixed
1615 | 2230 | 6.883 | 170.5 | 38303 | 0.7282 | 0.19 | 0.8292 | 0.4915 | 0.1118 | 0.3903 | 9513 | 10054 | 0.2556 | mixed | 0 | 0.306 | 0.2177 | 0.0501 | TRUE | 1.071935 | 1.072814 | 0.02682217 | 0.02452388 | 0.4915 | 0.8292 | TRUE | Alumina_75_1000_T5 | mixed | mixed
1611 | 2006 | 9.621 | 238.3 | 48368 | 0.3702 | 0.5613 | 0.5641 | 0.5953 | 0.315 | 0.3144 | 9763 | 9440 | 0.027 | cohesive | 0 | 0.3568 | 0.1062 | 0.0411 | TRUE | 1.069991 | 1.070214 | 0.02387835 | 0.02659775 | 0.5641 | 0.5953 | TRUE | Alumina_75_1000_T5 | cohesive | mixed
1595 | 2153 | 10.552 | 261.3 | 54263 | 0.5898 | 0.2748 | 0.2464 | 0.7373 | 0.6348 | 0 | 9461 | 10157 | 0.4991 | mixed | 0 | 0.2834 | 0.2353 | 0.0421 | TRUE | 1.070041 | 1.069859 | 0.02359386 | 0.02480913 | 0.2464 | 0.7373 | TRUE | Alumina_75_1000_T5 | mixed | mixed
1691 | 2204 | 9.661 | 239.3 | 51555 | 0.6519 | 0.2839 | 0.639 | 0.8641 | 0.2755 | 0.0626 | 10224 | 10138 | 0.1498 | cohesive | 0 | 0.3613 | 0.1796 | 0.0589 | TRUE | 1.0708 | 1.072097 | 0.02492937 | 0.02523899 | 0.639 | 0.8641 | TRUE | Alumina_75_1000_T5 | cohesive | mixed
1697 | 1856 | 8.064 | 199.7 | 47735 | 0.4297 | 0.5055 | 0.4571 | 0.3902 | 0.44 | 0.5365 | 10893 | 10907 | 0.0789 | mixed | 0 | 0.3373 | 0.1247 | 0.0453 | TRUE | 1.070911 | 1.070036 | 0.02378522 | 0.0234263 | 0.3902 | 0.4571 | TRUE | Alumina_75_1000_T5 | mixed | mixed
1758 | 2089 | 6.558 | 162.4 | 40164 | 0.5015 | 0.4181 | 0.2327 | 0.4684 | 0.6628 | 0.4299 | 10473 | 11036 | 0.3362 | mixed | 0 | 0.3154 | 0.1524 | 0.0526 | TRUE | 1.071563 | 1.07128 | 0.02385165 | 0.02436102 | 0.2327 | 0.4684 | TRUE | Alumina_75_1000_T5 | mixed | mixed
1695 | 2115 | 10.847 | 268.6 | 51820 | 0.4185 | 0.5067 | 0.4847 | 0.6142 | 0.4206 | 0.2843 | 9977 | 9815 | 0.1178 | mixed | 0 | 0.3272 | 0.1133 | 0.0372 | TRUE | 1.069209 | 1.071173 | 0.02410582 | 0.0267886 | 0.4847 | 0.6142 | TRUE | Alumina_75_1000_T5 | mixed | mixed
1698 | 1773 | 9.967 | 246.9 | 38548 | 0.6455 | 0.2759 | 0.6623 | 0.8789 | 0.2452 | 0.0541 | 7581 | 6821 | 0.1405 | cohesive | 0 | 0.3649 | 0.1888 | 0.1079 | TRUE | 1.070572 | 1.068752 | 0.02468333 | 0.02408702 | 0.6623 | 0.8789 | TRUE | Alumina_75_1000_T5 | cohesive | mixed
1758 | 2117 | 7.118 | 176.3 | 43556 | 0.7522 | 0.1542 | 0.4862 | 0.8387 | 0.335 | 0.0931 | 10930 | 11040 | 0.2661 | mixed | 0 | 0.2998 | 0.2244 | 0.0489 | TRUE | 1.071563 | 1.071643 | 0.02385165 | 0.02508951 | 0.4862 | 0.8387 | TRUE | Alumina_75_1000_T5 | mixed | mixed
1774 | 2103 | 7.638 | 189.2 | 38674 | 0.7519 | 0.1732 | 0.6451 | 0.7556 | 0.2562 | 0.1668 | 9144 | 8950 | 0.0789 | cohesive | 0 | 0.311 | 0.23 | 0.0516 | TRUE | 1.069781 | 1.06496 | 0.02385324 | 0.02820179 | 0.6451 | 0.7556 | TRUE | Alumina_75_1000_T5 | cohesive | mixed
1793 | 1941 | 8.963 | 222 | 44811 | 0.7543 | 0.1768 | 0.7393 | 0.8428 | 0.1918 | 0.1059 | 8816 | 9743 | 0.0654 | cohesive | 0 | 0.3305 | 0.2198 | 0.1171 | TRUE | 1.073694 | 1.07058 | 0.02618733 | 0.02345414 | 0.7393 | 0.8428 | TRUE | Alumina_75_1000_T5 | cohesive | mixed
1794 | 2260 | 10.441 | 258.6 | 57722 | 0.5427 | 0.3693 | 0.6897 | 0.2556 | 0.2408 | 0.6204 | 10382 | 10483 | 0.4593 | mixed | 0 | 0.2818 | 0.2074 | 0.0391 | TRUE | 1.073922 | 1.071998 | 0.02560122 | 0.02605346 | 0.2556 | 0.6897 | TRUE | Alumina_75_1000_T5 | mixed | mixed
1794 | 1908 | 9.574 | 237.1 | 40917 | 0.7557 | 0.1907 | 0.9393 | 0.6771 | 0.044 | 0.2515 | 8412 | 8731 | 0.1622 | cohesive | 0 | 0.3315 | 0.2083 | 0.0549 | TRUE | 1.073922 | 1.072872 | 0.02560122 | 0.02445514 | 0.6771 | 0.9393 | TRUE | Alumina_75_1000_T5 | cohesive | mixed
1794 | 2274 | 8.333 | 206.4 | 45826 | 0.6129 | 0.2872 | 0.7551 | 0.4088 | 0.1754 | 0.4268 | 9943 | 10900 | 0.2975 | mixed | 0 | 0.309 | 0.2039 | 0.0446 | TRUE | 1.073922 | 1.073371 | 0.02560122 | 0.02283587 | 0.4088 | 0.7551 | TRUE | Alumina_75_1000_T5 | mixed | mixed
1809 | 1908 | 8.662 | 214.5 | 50914 | 0.3946 | 0.5411 | 0.636 | 0.227 | 0.2983 | 0.674 | 11224 | 11213 | 0.474 | mixed | 0 | 0.338 | 0.1094 | 0.0434 | TRUE | 1.068984 | 1.072872 | 0.02466254 | 0.02445514 | 0.227 | 0.636 | TRUE | Alumina_75_1000_T5 | mixed | mixed
1833 | 2059 | 10.419 | 258 | 44344 | 0.4184 | 0.4999 | 0.4787 | 0.3915 | 0.3994 | 0.5384 | 7802 | 8522 | 0.1003 | mixed | 0 | 0.3098 | 0.1429 | 0.0372 | TRUE | 1.070087 | 1.073855 | 0.02519184 | 0.02555488 | 0.3915 | 0.4787 | TRUE | Alumina_75_1000_T5 | mixed | mixed
1862 | 1863 | 7.704 | 190.8 | 44522 | 0.4049 | 0.5163 | 0.3458 | 0.4354 | 0.5588 | 0.459 | 10829 | 10598 | 0.1146 | mixed | 0 | 0.3459 | 0.1148 | 0.051 | TRUE | 1.071236 | 1.069123 | 0.02509718 | 0.02451938 | 0.3458 | 0.4354 | TRUE | Alumina_75_1000_T5 | mixed | mixed
1836 | 1987 | 10.75 | 266.2 | 56481 | 0.3241 | 0.5859 | 0.3058 | 0.5441 | 0.5902 | 0.2985 | 10718 | 10451 | 0.2803 | mixed | 0 | 0.3267 | 0.0876 | 0.0361 | TRUE | 1.072276 | 1.07142 | 0.02432839 | 0.02327638 | 0.3058 | 0.5441 | TRUE | Alumina_75_1000_T5 | mixed | mixed
1862 | 2181 | 7.542 | 186.8 | 36150 | 0.6368 | 0.2824 | 0.7989 | 0.7007 | 0.1167 | 0.2198 | 8694 | 8534 | 0.0655 | cohesive | 0 | 0.4014 | 0.1733 | 0.0576 | TRUE | 1.071236 | 1.072016 | 0.02509718 | 0.02452605 | 0.7007 | 0.7989 | TRUE | Alumina_75_1000_T5 | cohesive | mixed
1862 | 2274 | 8.975 | 222.3 | 56923 | 0.6196 | 0.2858 | 0.6689 | 0.4136 | 0.2064 | 0.4824 | 12179 | 12374 | 0.2359 | mixed | 0 | 0.291 | 0.2138 | 0.0422 | TRUE | 1.071236 | 1.073371 | 0.02509718 | 0.02283587 | 0.4136 | 0.6689 | TRUE | Alumina_75_1000_T5 | mixed | mixed
1872 | 2181 | 9.393 | 232.6 | 56441 | 0.7894 | 0.1493 | 0.9667 | 0.6943 | 0.0102 | 0.2015 | 11672 | 11947 | 0.164 | cohesive | 0 | 0.3621 | 0.218 | 0.0549 | TRUE | 1.072329 | 1.072016 | 0.02441074 | 0.02452605 | 0.6943 | 0.9667 | TRUE | Alumina_75_1000_T5 | cohesive | mixed
1923 | 2173 | 6.75 | 167.2 | 50611 | 0.7463 | 0.1456 | 0.7977 | 0.5607 | 0.139 | 0.2175 | 13641 | 13137 | 0.1744 | cohesive | 0 | 0.3367 | 0.2169 | 0.0668 | TRUE | 1.067631 | 1.072696 | 0.02462638 | 0.0255268 | 0.5607 | 0.7977 | TRUE | Alumina_75_1000_T5 | cohesive | mixed
1908 | 2245 | 9.075 | 224.8 | 58183 | 0.2734 | 0.6624 | 0.3488 | 0.1992 | 0.5311 | 0.7128 | 11774 | 11932 | 0.273 | mixed | 0 | 0.3295 | 0.0803 | 0.0438 | TRUE | 1.072872 | 1.069798 | 0.02445514 | 0.02521273 | 0.1992 | 0.3488 | TRUE | Alumina_75_1000_T5 | mixed | mixed
1902 | 2012 | 9.522 | 235.8 | 51427 | 0.659 | 0.2661 | 0.8114 | 0.6547 | 0.1208 | 0.249 | 10250 | 10981 | 0.1069 | cohesive | 0 | 0.3574 | 0.1852 | 0.0524 | TRUE | 1.070879 | 1.070104 | 0.02491986 | 0.02504495 | 0.6547 | 0.8114 | TRUE | Alumina_75_1000_T5 | cohesive | mixed
1939 | 2322 | 8.021 | 198.7 | 49546 | 0.6389 | 0.2629 | 0.7536 | 0.5151 | 0.1351 | 0.3576 | 11114 | 11698 | 0.1879 | cohesive | 0 | 0.3435 | 0.1795 | 0.0489 | TRUE | 1.071837 | 1.067875 | 0.02316235 | 0.06525964 | 0.5151 | 0.7536 | TRUE | Alumina_75_1000_T5 | cohesive | mixed
1953 | 2003 | 11.106 | 275 | 56749 | 0.4759 | 0.4339 | 0.7324 | 0.3334 | 0.1487 | 0.5152 | 11269 | 10547 | 0.3744 | mixed | 0 | 0.3177 | 0.1307 | 0.0366 | TRUE | 1.071672 | 1.072414 | 0.0252556 | 0.0231923 | 0.3334 | 0.7324 | TRUE | Alumina_75_1000_T5 | mixed | mixed
1953 | 2219 | 6.976 | 172.8 | 43366 | 0.6101 | 0.3143 | 0.6434 | 0.3529 | 0.2886 | 0.5551 | 11121 | 11422 | 0.2915 | mixed | 0 | 0.2899 | 0.2029 | 0.0498 | TRUE | 1.071672 | 1.071957 | 0.0252556 | 0.02256847 | 0.3529 | 0.6434 | TRUE | Alumina_75_1000_T5 | mixed | mixed
1961 | 2108 | 6.872 | 170.2 | 42644 | 0.6034 | 0.3389 | 0.7674 | 0.3882 | 0.1934 | 0.5205 | 11300 | 10823 | 0.3281 | mixed | 0 | 0.3472 | 0.1732 | 0.05 | TRUE | 1.070031 | 1.07139 | 0.02472409 | 0.02521344 | 0.3882 | 0.7674 | TRUE | Alumina_75_1000_T5 | mixed | mixed
2020 | 2065 | 9.984 | 247.3 | 35659 | 0.3219 | 0.5849 | 0.4968 | 0.2762 | 0.3913 | 0.5687 | 6401 | 6854 | 0.2854 | mixed | 0 | 0.3322 | 0.0978 | 0.0389 | TRUE | 1.072648 | 1.071944 | 0.02439005 | 0.02480935 | 0.2762 | 0.4968 | TRUE | Alumina_75_1000_T5 | mixed | mixed
2088 | 2101 | 8.387 | 207.7 | 43076 | 0.7588 | 0.1765 | 0.4733 | 0.9601 | 0.4217 | 0.014 | 10187 | 9490 | 0.3395 | mixed | 0 | 0.266 | 0.2315 | 0.0448 | TRUE | 1.073623 | 1.073633 | 0.02732522 | 0.02483656 | 0.4733 | 0.9601 | TRUE | Alumina_75_1000_T5 | mixed | mixed
2091 | 2262 | 10.6 | 262.5 | 54099 | 0.6138 | 0.2557 | 0.7302 | 0.4688 | 0.0967 | 0.3774 | 10681 | 10580 | 0.218 | mixed | 0 | 0.2975 | 0.1928 | 0.0456 | TRUE | 1.070341 | 1.075985 | 0.02966975 | 0.02640756 | 0.4688 | 0.7302 | TRUE | Alumina_75_1000_T5 | mixed | mixed
2142 | 2143 | 10.247 | 253.8 | 54342 | 0.4185 | 0.5091 | 0.8332 | 0.204 | 0.1072 | 0.7128 | 10032 | 10089 | 0.6067 | mixed | 0 | 0.3363 | 0.1218 | 0.0411 | TRUE | 1.072406 | 1.072313 | 0.02438673 | 0.02306782 | 0.204 | 0.8332 | TRUE | Alumina_75_1000_T5 | mixed | mixed
2093 | 2136 | 10.456 | 259 | 53355 | 0.3664 | 0.568 | 0.6954 | 0.3296 | 0.1823 | 0.6021 | 9490 | 10012 | 0.3568 | mixed | 0 | 0.3492 | 0.1079 | 0.0369 | TRUE | 1.0706 | 1.072926 | 0.02584817 | 0.02461347 | 0.3296 | 0.6954 | TRUE | Alumina_75_1000_T5 | mixed | mixed
2181 | 2241 | 9.238 | 228.8 | 47579 | 0.4582 | 0.4639 | 0.2298 | 0.6659 | 0.6856 | 0.2424 | 9418 | 9663 | 0.487 | mixed | 0 | 0.32 | 0.1461 | 0.0499 | TRUE | 1.072016 | 1.072531 | 0.02452605 | 0.02375207 | 0.2298 | 0.6659 | TRUE | Alumina_75_1000_T5 | mixed | mixed
2223 | 2262 | 9.055 | 224.3 | 37933 | 0.7166 | 0.2035 | 0.9863 | 0.246 | 0.001 | 0.6021 | 7071 | 8301 | 0.6007 | mixed | 0 | 0.2463 | 0.2659 | 0.0432 | TRUE | 1.073461 | 1.075985 | 0.02468194 | 0.02640756 | 0.246 | 0.9863 | TRUE | Alumina_75_1000_T5 | mixed | mixed
59 | 64 | 10.392 | 257.4 | 233933 | 0.2837 | 0.2377 | 0.5508 | 0.3318 | 0.0606 | 0.1054 | 37493 | 37639 | 0.2482 | mixed | 0 | 0.3629 | 0.0866 | 0.0895 | TRUE | 1.038835 | 1.028262 | 0.03366424 | 0.01883981 | 0.3318 | 0.5508 | TRUE | Glass_100_1700_T5_HR | mixed | mixed
7 | 31 | 12.052 | 298.5 | 265758 | 0.3598 | 0.0712 | 0.5573 | 0.5816 | 0.0043 | 0.0227 | 39049 | 38755 | 0.0213 | cohesive | 0 | 0.3919 | 0.1078 | 0.0888 | TRUE | 1.022444 | 1.015818 | 0.03112266 | 0.03122967 | 0.5573 | 0.5816 | TRUE | Glass_100_1700_T5_HR | cohesive | mixed
124 | 159 | 6.642 | 164.5 | 162470 | 0.8615 | 0.0479 | 0.8811 | 0.9225 | 0.0611 | 0.0098 | 38120 | 37413 | 0.023 | cohesive | 0 | 0.3314 | 0.2455 | 0.0758 | TRUE | 1.034458 | 1.032309 | 0.02522746 | 0.02962121 | 0.8811 | 0.9225 | TRUE | Glass_100_1700_T5_HR | cohesive | cohesive
124 | 152 | 7.311 | 181.1 | 187298 | 0.3804 | 0.1161 | 0.4314 | 0.3505 | 0.0803 | 0.0546 | 39593 | 39825 | 0.1035 | mixed | 0 | 0.369 | 0.1164 | 0.086 | TRUE | 1.034458 | 1.030389 | 0.02522746 | 0.03661119 | 0.3505 | 0.4314 | TRUE | Glass_100_1700_T5_HR | mixed | mixed
125 | 159 | 10.094 | 250 | 189872 | 0.6874 | 0.168 | 0.7992 | 0.772 | 0.0836 | 0.0408 | 32042 | 31759 | 0.0173 | cohesive | 0 | 0.3672 | 0.2164 | 0.0683 | TRUE | 1.031975 | 1.032309 | 0.02149128 | 0.02962121 | 0.772 | 0.7992 | TRUE | Glass_100_1700_T5_HR | cohesive | mixed
66 | 101 | 11.748 | 290.9 | 261797 | 0.1941 | 0.0495 | 0.2518 | 0.2686 | 0.027 | 0.0266 | 40122 | 38271 | 0.0323 | mixed | 0 | 0.3097 | 0.063 | 0.0727 | TRUE | 1.055531 | 1.037199 | 0.05668792 | 0.01536027 | 0.2518 | 0.2686 | TRUE | Glass_100_1700_T5_HR | mixed | mixed
94 | 117 | 16.35 | 404.9 | 472025 | 0.4331 | 0.2248 | 0.5324 | 0.6643 | 0.1349 | 0.0334 | 55194 | 51533 | 0.1103 | cohesive | 0 | 0.3267 | 0.1572 | 0.0399 | TRUE | 1.030374 | 0.997034 | 0.07576894 | 0.07747712 | 0.5324 | 0.6643 | TRUE | Glass_100_1700_T5_HR | cohesive | mixed
139 | 142 | 9.481 | 234.8 | 185458 | 0.76 | 0.0795 | 0.829 | 0.8246 | 0.0109 | 0.0331 | 33640 | 33249 | 0.0027 | cohesive | 0 | 0.3595 | 0.2334 | 0.1148 | TRUE | 1.060675 | 1.035516 | 0.05978557 | 0.02612851 | 0.8246 | 0.829 | TRUE | Glass_100_1700_T5_HR | cohesive | cohesive
155 | 160 | 6.667 | 165.1 | 152667 | 0.7146 | 0.0615 | 0.7455 | 0.7832 | 0.0209 | 0.0174 | 36031 | 36049 | 0.0247 | cohesive | 0 | 0.4103 | 0.2161 | 0.1861 | TRUE | 1.026223 | 1.037761 | 0.02947038 | 0.02785132 | 0.7455 | 0.7832 | TRUE | Glass_100_1700_T5_HR | cohesive | mixed
152 | 164 | 9.759 | 241.7 | 210710 | 0.1959 | 0.5774 | 0.1803 | 0.2542 | 0.6535 | 0.418 | 35986 | 36115 | 0.17 | mixed | 0 | 0.3081 | 0.0687 | 0.0394 | TRUE | 1.030389 | 1.028434 | 0.03661119 | 0.02956785 | 0.1803 | 0.2542 | TRUE | Glass_100_1700_T5_HR | mixed | mixed
198 | 202 | 7.551 | 187 | 162497 | 0.257 | 0.4851 | 0.2119 | 0.3086 | 0.5365 | 0.4031 | 35074 | 35558 | 0.1859 | mixed | 0 | 0.3318 | 0.0886 | 0.0624 | TRUE | 1.028867 | 1.031273 | 0.02429726 | 0.07127762 | 0.2119 | 0.3086 | TRUE | Glass_100_1700_T5_HR | mixed | mixed
194 | 203 | 15.783 | 390.9 | 311441 | 0.1812 | 0.5684 | 0.4098 | 0.2144 | 0.3702 | 0.5131 | 37324 | 35626 | 0.3131 | mixed | 0 | 0.2909 | 0.06 | 0.0331 | TRUE | 1.051631 | 0.9930875 | 0.08757037 | 0.07757986 | 0.2144 | 0.4098 | TRUE | Glass_100_1700_T5_HR | mixed | mixed
47 | 71 | 8.756 | 216.9 | 188099 | 0.3513 | 0.1964 | 0.5195 | 0.4599 | 0.0455 | 0.0453 | 36793 | 33885 | 0.0609 | mixed | 0 | 0.3858 | 0.0903 | 0.1126 | TRUE | 1.035086 | 1.02981 | 0.01935639 | 0.02518862 | 0.4599 | 0.5195 | TRUE | Glass_100_1700_T7 | mixed | mixed
43 | 49 | 7.349 | 182 | 156994 | 0.5332 | 0.0407 | 0.5741 | 0.7429 | 0.0231 | 0 | 32962 | 33781 | 0.1282 | cohesive | 0 | 0.3851 | 0.1403 | 0.132 | TRUE | 0.9925499 | 0.988899 | 0.06807464 | 0.07725651 | 0.5741 | 0.7429 | TRUE | Glass_100_1700_T7 | cohesive | mixed
47 | 83 | 6.238 | 154.5 | 171938 | 0.4085 | 0.1039 | 0.329 | 0.3813 | 0.0879 | 0.0347 | 40676 | 40404 | 0.0736 | mixed | 0 | 0.3859 | 0.1057 | 0.1208 | TRUE | 1.035086 | 1.040354 | 0.01935639 | 0.01869228 | 0.329 | 0.3813 | TRUE | Glass_100_1700_T7 | mixed | mixed
52 | 94 | 8.333 | 206.4 | 236541 | 0.2552 | 0.2711 | 0.2173 | 0.2791 | 0.15 | 0.1724 | 48674 | 48564 | 0.1244 | mixed | 0 | 0.3554 | 0.0779 | 0.0785 | TRUE | 1.016391 | 1.032977 | 0.03898086 | 0.01950536 | 0.2173 | 0.2791 | TRUE | Glass_100_1700_T7 | mixed | mixed
46 | 95 | 10.296 | 255 | 215213 | 0.4804 | 0.0974 | 0.2674 | 0.7317 | 0.0735 | 0.0256 | 36518 | 35683 | 0.4648 | mixed | 0 | 0.3631 | 0.1532 | 0.0879 | TRUE | 1.014588 | 1.027788 | 0.04668076 | 0.03051229 | 0.2674 | 0.7317 | TRUE | Glass_100_1700_T7 | mixed | mixed
54 | 82 | 6.289 | 155.8 | 159700 | 0.2885 | 0.2214 | 0.2127 | 0.2342 | 0.1294 | 0.1936 | 37855 | 38014 | 0.0482 | mixed | 0 | 0.3717 | 0.0828 | 0.0729 | TRUE | 1.021443 | 1.030541 | 0.04540905 | 0.02237692 | 0.2127 | 0.2342 | TRUE | Glass_100_1700_T7 | mixed | mixed
53 | 86 | 11.101 | 274.9 | 244169 | 0.2722 | 0.2414 | 0.2008 | 0.4549 | 0.0888 | 0.0907 | 37410 | 37572 | 0.3876 | mixed | 0 | 0.3471 | 0.0759 | 0.086 | TRUE | 1.010473 | 1.026302 | 0.05909248 | 0.02290682 | 0.2008 | 0.4549 | TRUE | Glass_100_1700_T7 | mixed | mixed
63 | 66 | 10.63 | 263.3 | 231688 | 0.2827 | 0.2324 | 0.3418 | 0.4852 | 0.1103 | 0.0348 | 37503 | 36190 | 0.1734 | mixed | 0 | 0.3554 | 0.0743 | 0.1061 | TRUE | 1.009665 | 1.03635 | 0.05888708 | 0.01244195 | 0.3418 | 0.4852 | TRUE | Glass_100_1700_T7 | mixed | mixed
55 | 84 | 11.827 | 292.9 | 263932 | 0.2151 | 0.2551 | 0.2829 | 0.3489 | 0.0632 | 0.0966 | 38074 | 38937 | 0.1045 | mixed | 0 | 0.3588 | 0.0592 | 0.0508 | TRUE | 1.039872 | 1.038798 | 0.08354107 | 0.02815038 | 0.2829 | 0.3489 | TRUE | Glass_100_1700_T7 | mixed | mixed
55 | 85 | 8.833 | 218.8 | 207033 | 0.4033 | 0.1216 | 0.2078 | 0.5972 | 0.0919 | 0.0094 | 37469 | 37614 | 0.4838 | mixed | 0 | 0.3712 | 0.1121 | 0.0974 | TRUE | 1.039872 | 1.037008 | 0.08354107 | 0.02199725 | 0.2078 | 0.5972 | TRUE | Glass_100_1700_T7 | mixed | mixed
83 | 94 | 8.289 | 205.3 | 217726 | 0.378 | 0.1455 | 0.4884 | 0.3245 | 0.0447 | 0.0516 | 41837 | 41752 | 0.2016 | mixed | 0 | 0.3855 | 0.0981 | 0.1042 | TRUE | 1.040354 | 1.032977 | 0.01869228 | 0.01950536 | 0.3245 | 0.4884 | TRUE | Glass_100_1700_T7 | mixed | mixed
88 | 104 | 8.021 | 198.7 | 187286 | 0.1999 | 0.4879 | 0.1823 | 0.1021 | 0.3391 | 0.5965 | 37878 | 38450 | 0.2823 | stripped | 0 | 0.332 | 0.062 | 0.0382 | TRUE | 1.028788 | 1.01095 | 0.02123703 | 0.05658166 | 0.1021 | 0.1823 | TRUE | Glass_100_1700_T7 | stripped | stripped
86 | 98 | 9.452 | 234.1 | 246544 | 0.2999 | 0.3061 | 0.4741 | 0.2266 | 0.1488 | 0.2652 | 43092 | 44976 | 0.3532 | mixed | 0 | 0.339 | 0.0839 | 0.0542 | TRUE | 1.026302 | 1.03725 | 0.02290682 | 0.02096425 | 0.2266 | 0.4741 | TRUE | Glass_100_1700_T7 | mixed | mixed
94 | 126 | 7.923 | 196.2 | 207904 | 0.2714 | 0.137 | 0.1725 | 0.3023 | 0.2405 | 0.0395 | 41798 | 41265 | 0.2734 | mixed | 0 | 0.3224 | 0.0821 | 0.0619 | TRUE | 1.032977 | 1.040656 | 0.01950536 | 0.02415473 | 0.1725 | 0.3023 | TRUE | Glass_100_1700_T7 | mixed | mixed
103 | 127 | 6.872 | 170.2 | 192254 | 0.4592 | 0.0331 | 0.2994 | 0.5722 | 0.0161 | 0.0032 | 42381 | 42845 | 0.3131 | mixed | 0 | 0.3879 | 0.1187 | 0.133 | TRUE | 1.029927 | 1.039069 | 0.01947111 | 0.02005562 | 0.2994 | 0.5722 | TRUE | Glass_100_1700_T7 | mixed | mixed
104 | 125 | 7.333 | 181.6 | 197485 | 0.2829 | 0.1792 | 0.1268 | 0.3791 | 0.355 | 0.0246 | 41123 | 42362 | 0.4988 | mixed | 0 | 0.3424 | 0.0779 | 0.0713 | TRUE | 1.01095 | 1.027144 | 0.05658166 | 0.06392643 | 0.1268 | 0.3791 | TRUE | Glass_100_1700_T7 | mixed | mixed
118 | 130 | 9.25 | 229.1 | 201957 | 0.2461 | 0.339 | 0.2255 | 0.3242 | 0.2377 | 0.2453 | 37106 | 37427 | 0.1794 | mixed | 0 | 0.3471 | 0.0718 | 0.0945 | TRUE | 1.02143 | 1.011117 | 0.0322987 | 0.05767725 | 0.2255 | 0.3242 | TRUE | Glass_100_1700_T7 | mixed | mixed
142 | 146 | 10.296 | 255 | 231772 | 0.2496 | 0.0372 | 0.3345 | 0.3784 | 0 | 0.0583 | 38639 | 40344 | 0.0615 | mixed | 0 | 0.2849 | 0.07 | 0.0932 | TRUE | 1.032044 | 1.038904 | 0.03069668 | 0.0207119 | 0.3345 | 0.3784 | TRUE | Glass_100_1700_T7 | mixed | mixed
227 | 256 | 10.05 | 248.9 | 253359 | 0.2559 | 0.1013 | 0.1704 | 0.3659 | 0.1442 | 0.0436 | 42301 | 44013 | 0.3645 | mixed | 0 | 0.3198 | 0.0777 | 0.0332 | TRUE | 0.977992 | 1.030892 | 0.07340585 | 0.02440008 | 0.1704 | 0.3659 | TRUE | Glass_100_1700_T7 | mixed | mixed
237 | 244 | 12.193 | 302 | 257388 | 0.2898 | 0.4403 | 0.1519 | 0.5726 | 0.4109 | 0.1219 | 37644 | 37233 | 0.5807 | adhesive | 237 | 0.3228 | 0.0795 | 0.0478 | TRUE | 1.016325 | 1.036899 | 0.07817951 | 0.01998486 | 0.1519 | 0.5726 | TRUE | Glass_100_1700_T7 | interface | mixed
237 | 258 | 11.161 | 276.4 | 256605 | 0.2515 | 0.2002 | 0.1493 | 0.5094 | 0.2961 | 0.0498 | 38398 | 39495 | 0.5467 | adhesive | 237 | 0.3027 | 0.0704 | 0.0364 | TRUE | 1.016325 | 1.038769 | 0.07817951 | 0.02174362 | 0.1493 | 0.5094 | TRUE | Glass_100_1700_T7 | interface | mixed
249 | 255 | 6.944 | 172 | 181980 | 0.2073 | 0.6665 | 0.135 | 0.1101 | 0.607 | 0.7043 | 39222 | 39985 | 0.1017 | stripped | 0 | 0.3312 | 0.064 | 0.0625 | TRUE | 1.040036 | 0.9578456 | 0.02007975 | 0.0880776 | 0.1101 | 0.135 | TRUE | Glass_100_1700_T7 | stripped | stripped
255 | 284 | 14.333 | 355 | 580405 | 0.7524 | 0.0156 | 0.9287 | 0.6628 | 0 | 0.016 | 97751 | 86911 | 0.167 | cohesive | 0 | 0.3201 | 0.2212 | 0.0646 | TRUE | 0.9578456 | 1.012271 | 0.0880776 | 0.05075766 | 0.6628 | 0.9287 | TRUE | Glass_100_1700_T7 | cohesive | mixed
261 | 275 | 13.491 | 334.1 | 305752 | 0.1734 | 0.572 | 0.2164 | 0.3195 | 0.484 | 0.2279 | 41457 | 41496 | 0.1924 | mixed | 0 | 0.3034 | 0.0465 | 0.0516 | TRUE | 1.052059 | 1.023485 | 0.05481401 | 0.06176575 | 0.2164 | 0.3195 | TRUE | Glass_100_1700_T7 | mixed | mixed
256 | 259 | 8.596 | 212.9 | 211777 | 0.1924 | 0.6423 | 0.1656 | 0.1396 | 0.525 | 0.5748 | 41476 | 40858 | 0.0855 | stripped | 0 | 0.3299 | 0.0588 | 0.0557 | TRUE | 1.030892 | 1.034222 | 0.02440008 | 0.01918013 | 0.1396 | 0.1656 | TRUE | Glass_100_1700_T7 | stripped | stripped
282 | 284 | 7.55 | 187 | 189627 | 0.3672 | 0.1577 | 0.5315 | 0.2739 | 0.0009 | 0.1959 | 39947 | 40248 | 0.3198 | mixed | 0 | 0.3611 | 0.0958 | 0.0687 | TRUE | 1.039615 | 1.012271 | 0.0181399 | 0.05075766 | 0.2739 | 0.5315 | TRUE | Glass_100_1700_T7 | mixed | mixed
309 | 332 | 8.021 | 198.7 | 203492 | 0.1889 | 0.5882 | 0.1595 | 0.0765 | 0.4984 | 0.6444 | 40982 | 41101 | 0.3518 | stripped | 0 | 0.3279 | 0.0595 | 0.0493 | TRUE | 1.033817 | 1.021255 | 0.0165328 | 0.03260229 | 0.0765 | 0.1595 | TRUE | Glass_100_1700_T7 | stripped | stripped
319 | 323 | 10.333 | 255.9 | 256402 | 0.2907 | 0.4381 | 0.4382 | 0.5378 | 0.1578 | 0.0612 | 44008 | 43511 | 0.102 | mixed | 0 | 0.3697 | 0.081 | 0.1028 | TRUE | 1.038462 | 1.037136 | 0.01359334 | 0.01395752 | 0.4382 | 0.5378 | TRUE | Glass_100_1700_T7 | mixed | mixed
323 | 358 | 6.55 | 162.2 | 179309 | 0.1846 | 0.4633 | 0.1055 | 0.073 | 0.4562 | 0.5628 | 40848 | 40800 | 0.182 | stripped | 0 | 0.3341 | 0.0636 | 0.0546 | TRUE | 1.037136 | 1.030629 | 0.01395752 | 0.04597941 | 0.073 | 0.1055 | TRUE | Glass_100_1700_T7 | stripped | stripped
326 | 336 | 7.499 | 185.7 | 177904 | 0.39 | 0.1267 | 0.4906 | 0.263 | 0.0433 | 0.1 | 36580 | 37014 | 0.302 | mixed | 0 | 0.3692 | 0.1016 | 0.1111 | TRUE | 1.012905 | 1.033736 | 0.03302831 | 0.02043804 | 0.263 | 0.4906 | TRUE | Glass_100_1700_T7 | mixed | mixed
13 | 27 | 9.679 | 239.7 | 182389 | 0.9087 | 0.0634 | 1 | 0.8541 | 0 | 0.0938 | 32685 | 31656 | 0.0787 | cohesive | 0 | 0.3181 | 0.2417 | 0.0951 | TRUE | 1.000279 | 1.040368 | 0.08109887 | 0.0435235 | 0.8541 | 1 | TRUE | Glass_75_1000_T6 | cohesive | cohesive
11 | 27 | 8.485 | 210.1 | 190532 | 0.8047 | 0.0446 | 0.8712 | 0.9265 | 0.0158 | 0.0107 | 37795 | 36303 | 0.0307 | cohesive | 0 | 0.3716 | 0.2086 | 0.1203 | TRUE | 1.036691 | 1.040368 | 0.02462673 | 0.0435235 | 0.8712 | 0.9265 | TRUE | Glass_75_1000_T6 | cohesive | cohesive
23 | 41 | 6.881 | 170.4 | 174416 | 0.7343 | 0.1274 | 0.673 | 0.9824 | 0.1197 | 0.0039 | 39393 | 39595 | 0.1869 | cohesive | 0 | 0.3777 | 0.1936 | 0.1144 | TRUE | 1.018183 | 1.033163 | 0.07579923 | 0.01818541 | 0.673 | 0.9824 | TRUE | Glass_75_1000_T6 | cohesive | mixed
32 | 58 | 7.638 | 189.2 | 193572 | 0.7385 | 0.0538 | 0.6588 | 0.9128 | 0.0426 | 0.0152 | 39248 | 40446 | 0.1616 | cohesive | 0 | 0.3574 | 0.1952 | 0.0781 | TRUE | 1.036545 | 1.041756 | 0.0176117 | 0.02349514 | 0.6588 | 0.9128 | TRUE | Glass_75_1000_T6 | cohesive | mixed
51 | 69 | 6.872 | 170.2 | 185110 | 0.2684 | 0.6407 | 0.1998 | 0.2491 | 0.6614 | 0.5807 | 41257 | 41420 | 0.1098 | mixed | 0 | 0.3353 | 0.0766 | 0.0486 | TRUE | 1.038611 | 1.033399 | 0.03720064 | 0.02159778 | 0.1998 | 0.2491 | TRUE | Glass_75_1000_T6 | mixed | mixed
41 | 58 | 6.585 | 163.1 | 184823 | 0.6042 | 0.1131 | 0.8597 | 0.658 | 0.0266 | 0.0826 | 40952 | 41312 | 0.1329 | cohesive | 0 | 0.3709 | 0.1507 | 0.0691 | TRUE | 1.033163 | 1.041756 | 0.01818541 | 0.02349514 | 0.658 | 0.8597 | TRUE | Glass_75_1000_T6 | cohesive | mixed
52 | 87 | 10.6 | 262.5 | 221532 | 0.6057 | 0.0334 | 0.993 | 0.7124 | 0 | 0.005 | 36343 | 37100 | 0.1645 | cohesive | 0 | 0.4236 | 0.1588 | 0.0936 | TRUE | 1.039248 | 1.040858 | 0.02089445 | 0.01992429 | 0.7124 | 0.993 | TRUE | Glass_75_1000_T6 | cohesive | mixed
53 | 91 | 7.259 | 179.8 | 183670 | 0.5018 | 0.1928 | 0.7113 | 0.3835 | 0.1044 | 0.1324 | 39943 | 40683 | 0.2994 | mixed | 0 | 0.3708 | 0.1321 | 0.0656 | TRUE | 1.021187 | 0.95429 | 0.04645099 | 0.1010948 | 0.3835 | 0.7113 | TRUE | Glass_75_1000_T6 | mixed | mixed
108 | 142 | 7.258 | 179.8 | 196969 | 0.3915 | 0.3442 | 0.3415 | 0.4064 | 0.3959 | 0.2312 | 42876 | 41786 | 0.0867 | mixed | 0 | 0.3384 | 0.1039 | 0.047 | TRUE | 1.03867 | 1.011085 | 0.05483202 | 0.05557754 | 0.3415 | 0.4064 | TRUE | Glass_75_1000_T6 | mixed | mixed
208 | 209 | 8.982 | 222.4 | 214715 | 0.5289 | 0.3188 | 0.8005 | 0.388 | 0.1447 | 0.3763 | 40445 | 39353 | 0.3471 | mixed | 0 | 0.3355 | 0.1463 | 0.0364 | TRUE | 1.038431 | 0.9797435 | 0.0213776 | 0.08284183 | 0.388 | 0.8005 | TRUE | Glass_75_1000_T6 | mixed | mixed
125 | 141 | 6.272 | 155.3 | 158236 | 0.6628 | 0.2275 | 0.7241 | 0.773 | 0.1475 | 0.1342 | 36449 | 36868 | 0.0327 | cohesive | 0 | 0.3901 | 0.1685 | 0.0725 | TRUE | 1.037718 | 0.9795721 | 0.01647767 | 0.05711495 | 0.7241 | 0.773 | TRUE | Glass_75_1000_T6 | cohesive | mixed
231 | 247 | 9.196 | 227.8 | 201352 | 0.3195 | 0.5657 | 0.261 | 0.5257 | 0.5378 | 0.3449 | 36685 | 36444 | 0.3365 | mixed | 0 | 0.3434 | 0.0834 | 0.0519 | TRUE | 1.039137 | 1.038485 | 0.01752265 | 0.01298255 | 0.261 | 0.5257 | TRUE | Glass_75_1000_T6 | mixed | mixed
273 | 295 | 6.369 | 157.7 | 185040 | 0.6607 | 0.1722 | 0.8218 | 0.4237 | 0.0834 | 0.2656 | 43370 | 42955 | 0.3196 | mixed | 0 | 0.3667 | 0.1807 | 0.0686 | TRUE | 1.034707 | 1.034908 | 0.01927158 | 0.01340865 | 0.4237 | 0.8218 | TRUE | Glass_75_1000_T6 | mixed | mixed
279 | 286 | 6.21 | 153.8 | 162116 | 0.4457 | 0.2965 | 0.4897 | 0.4432 | 0.1741 | 0.3041 | 37924 | 37812 | 0.0498 | mixed | 0 | 0.3693 | 0.1144 | 0.0762 | TRUE | 1.013422 | 1.02997 | 0.06943711 | 0.02073157 | 0.4432 | 0.4897 | TRUE | Glass_75_1000_T6 | mixed | mixed
27 | 57 | 7.158 | 177.3 | 172202 | 0.8131 | 0.0958 | 0.7262 | 0.8971 | 0.1565 | 0.0312 | 36605 | 37925 | 0.1053 | cohesive | 0 | 0.3419 | 0.2092 | 0.1024 | TRUE | 1.033915 | 1.050847 | 0.02094929 | 0.07062309 | 0.7262 | 0.8971 | TRUE | Glass_75_1700_T5_HR | cohesive | mixed
44 | 76 | 9.111 | 225.6 | 186074 | 0.7664 | 0.0737 | 0.9009 | 0.9544 | 0.0297 | 0.004 | 33496 | 33144 | 0.0288 | cohesive | 0 | 0.4021 | 0.1946 | 0.1059 | TRUE | 1.031371 | 1.035033 | 0.03070154 | 0.03254911 | 0.9009 | 0.9544 | TRUE | Glass_75_1700_T5_HR | cohesive | cohesive
50 | 89 | 10.29 | 254.8 | 225943 | 0.9265 | 0.0292 | 0.9877 | 0.9796 | 0.0005 | 0.007 | 37453 | 38016 | 0.0041 | cohesive | 0 | 0.3865 | 0.2351 | 0.0921 | TRUE | 1.035739 | 1.035841 | 0.02293139 | 0.02163379 | 0.9796 | 0.9877 | TRUE | Glass_75_1700_T5_HR | cohesive | cohesive
52 | 72 | 9.057 | 224.3 | 175171 | 0.8123 | 0.0936 | 0.7966 | 0.9351 | 0.1187 | 0.0043 | 32820 | 32425 | 0.0799 | cohesive | 0 | 0.3467 | 0.2192 | 0.0994 | TRUE | 1.036659 | 1.035322 | 0.01281832 | 0.02398033 | 0.7966 | 0.9351 | TRUE | Glass_75_1700_T5_HR | cohesive | mixed
53 | 85 | 9.968 | 246.9 | 203042 | 0.5716 | 0.2837 | 0.6719 | 0.7634 | 0.2 | 0.117 | 34960 | 34263 | 0.0638 | cohesive | 0 | 0.3419 | 0.1507 | 0.0565 | TRUE | 1.038173 | 1.037685 | 0.02111043 | 0.0201787 | 0.6719 | 0.7634 | TRUE | Glass_75_1700_T5_HR | cohesive | mixed
56 | 65 | 8.333 | 206.4 | 193382 | 0.5873 | 0.2376 | 0.7867 | 0.8631 | 0.0802 | 0.0509 | 39224 | 39625 | 0.0463 | cohesive | 0 | 0.3908 | 0.155 | 0.1076 | TRUE | 1.009811 | 1.036017 | 0.05319869 | 0.01664134 | 0.7867 | 0.8631 | TRUE | Glass_75_1700_T5_HR | cohesive | mixed
61 | 67 | 7.072 | 175.1 | 160551 | 0.6879 | 0.2027 | 0.7646 | 0.7934 | 0.1285 | 0.1111 | 35527 | 36117 | 0.0185 | cohesive | 0 | 0.3826 | 0.1769 | 0.1144 | TRUE | 1.0246 | 1.0305 | 0.02697825 | 0.01865261 | 0.7646 | 0.7934 | TRUE | Glass_75_1700_T5_HR | cohesive | mixed
65 | 71 | 11.205 | 277.5 | 282160 | 0.9116 | 0.0279 | 0.9516 | 0.9618 | 0.0195 | 0.0089 | 41799 | 46155 | 0.0053 | cohesive | 0 | 0.3006 | 0.2378 | 0.0866 | TRUE | 1.036017 | 0.9664409 | 0.01664134 | 0.07674153 | 0.9516 | 0.9618 | TRUE | Glass_75_1700_T5_HR | cohesive | cohesive
60 | 109 | 8.544 | 211.6 | 192188 | 0.9045 | 0.0474 | 0.9535 | 0.956 | 0.0145 | 0.0096 | 38179 | 38288 | 0.0013 | cohesive | 0 | 0.3744 | 0.2335 | 0.1026 | TRUE | 1.034466 | 1.040299 | 0.0198066 | 0.02010348 | 0.9535 | 0.956 | TRUE | Glass_75_1700_T5_HR | cohesive | cohesive
68 | 97 | 10.05 | 248.9 | 204336 | 0.8481 | 0.0791 | 0.9 | 0.9422 | 0.0478 | 0.0219 | 33995 | 34658 | 0.0229 | cohesive | 0 | 0.3522 | 0.2229 | 0.1034 | TRUE | 1.036783 | 1.039041 | 0.02154807 | 0.02634604 | 0.9 | 0.9422 | TRUE | Glass_75_1700_T5_HR | cohesive | cohesive
71 | 83 | 8.34 | 206.6 | 202608 | 0.5166 | 0.3619 | 0.5679 | 0.7316 | 0.2862 | 0.1291 | 40191 | 38672 | 0.126 | cohesive | 0 | 0.3588 | 0.1342 | 0.0846 | TRUE | 0.9664409 | 1.035607 | 0.07674153 | 0.03785857 | 0.5679 | 0.7316 | TRUE | Glass_75_1700_T5_HR | cohesive | mixed
85 | 105 | 8.794 | 217.8 | 204148 | 0.6908 | 0.2241 | 0.5682 | 0.8778 | 0.2982 | 0.083 | 37111 | 38769 | 0.2141 | cohesive | 0 | 0.3253 | 0.1925 | 0.0654 | TRUE | 1.037685 | 1.027031 | 0.0201787 | 0.04068079 | 0.5682 | 0.8778 | TRUE | Glass_75_1700_T5_HR | cohesive | mixed
83 | 108 | 10.424 | 258.2 | 193800 | 0.6141 | 0.285 | 0.7531 | 0.9219 | 0.1265 | 0.0397 | 32345 | 31645 | 0.1008 | cohesive | 0 | 0.3761 | 0.1571 | 0.0941 | TRUE | 1.035607 | 1.041033 | 0.03785857 | 0.0204828 | 0.7531 | 0.9219 | TRUE | Glass_75_1700_T5_HR | cohesive | mixed
72 | 85 | 11.571 | 286.6 | 264002 | 0.551 | 0.3582 | 0.7886 | 0.7276 | 0.1227 | 0.2089 | 40602 | 40909 | 0.0402 | cohesive | 0 | 0.3568 | 0.1469 | 0.0606 | TRUE | 1.035322 | 1.037685 | 0.02398033 | 0.0201787 | 0.7276 | 0.7886 | TRUE | Glass_75_1700_T5_HR | cohesive | mixed
92 | 105 | 9.54 | 236.3 | 227476 | 0.7997 | 0.1078 | 0.8331 | 0.9829 | 0.0642 | 0.0054 | 41381 | 41016 | 0.0825 | cohesive | 0 | 0.3532 | 0.2054 | 0.1 | TRUE | 1.024952 | 1.027031 | 0.04022726 | 0.04068079 | 0.8331 | 0.9829 | TRUE | Glass_75_1700_T5_HR | cohesive | cohesive
91 | 128 | 11.46 | 283.8 | 254139 | 0.7323 | 0.1731 | 0.847 | 0.9379 | 0.0764 | 0.0237 | 39501 | 39517 | 0.0509 | cohesive | 0 | 0.3474 | 0.197 | 0.0857 | TRUE | 1.029326 | 1.044543 | 0.03880763 | 0.02801738 | 0.847 | 0.9379 | TRUE | Glass_75_1700_T5_HR | cohesive | cohesive
93 | 102 | 7.259 | 179.8 | 159316 | 0.7717 | 0.1527 | 0.7116 | 0.9704 | 0.1584 | 0.0153 | 35533 | 35465 | 0.1539 | cohesive | 0 | 0.382 | 0.1975 | 0.1137 | TRUE | 1.039432 | 1.036344 | 0.02207712 | 0.01924508 | 0.7116 | 0.9704 | TRUE | Glass_75_1700_T5_HR | cohesive | mixed
96 | 122 | 7.19 | 178.1 | 181465 | 0.7353 | 0.1848 | 0.7593 | 0.8081 | 0.1527 | 0.1109 | 39656 | 38962 | 0.0312 | cohesive | 0 | 0.3695 | 0.1886 | 0.1109 | TRUE | 1.037577 | 1.035807 | 0.02879027 | 0.01751973 | 0.7593 | 0.8081 | TRUE | Glass_75_1700_T5_HR | cohesive | mixed
96 | 132 | 7.282 | 180.3 | 162006 | 0.9031 | 0.0422 | 0.9095 | 0.975 | 0.0429 | 0 | 35537 | 35874 | 0.0347 | cohesive | 0 | 0.3764 | 0.2312 | 0.1094 | TRUE | 1.037577 | 1.039058 | 0.02879027 | 0.01782911 | 0.9095 | 0.975 | TRUE | Glass_75_1700_T5_HR | cohesive | cohesive
114 | 141 | 7.895 | 195.5 | 186043 | 0.4875 | 0.3692 | 0.5346 | 0.7084 | 0.3158 | 0.1593 | 37103 | 37303 | 0.1398 | cohesive | 0 | 0.3565 | 0.1232 | 0.1068 | TRUE | 1.037453 | 1.038285 | 0.02085561 | 0.02173422 | 0.5346 | 0.7084 | TRUE | Glass_75_1700_T5_HR | cohesive | mixed
124 | 153 | 6.872 | 170.2 | 151647 | 0.8673 | 0.0787 | 0.8762 | 0.9257 | 0.0382 | 0.0355 | 33912 | 33411 | 0.0275 | cohesive | 0 | 0.3817 | 0.2235 | 0.1196 | TRUE | 1.031127 | 1.045259 | 0.02092304 | 0.02823006 | 0.8762 | 0.9257 | TRUE | Glass_75_1700_T5_HR | cohesive | cohesive
135 | 158 | 6.165 | 152.7 | 163503 | 0.7941 | 0.118 | 0.7934 | 0.8941 | 0.1196 | 0.0403 | 39639 | 39395 | 0.0597 | cohesive | 0 | 0.3818 | 0.202 | 0.0769 | TRUE | 1.029181 | 1.037004 | 0.02443481 | 0.01727894 | 0.7934 | 0.8941 | TRUE | Glass_75_1700_T5_HR | cohesive | mixed
152 | 175 | 6.429 | 159.2 | 170413 | 0.5534 | 0.3592 | 0.5744 | 0.5719 | 0.3074 | 0.3323 | 39018 | 40484 | 0.0022 | cohesive | 0 | 0.3527 | 0.1435 | 0.0603 | TRUE | 1.031341 | 1.0171 | 0.02582524 | 0.03964459 | 0.5719 | 0.5744 | TRUE | Glass_75_1700_T5_HR | cohesive | mixed
153 | 164 | 10.832 | 268.3 | 210177 | 0.4465 | 0.5039 | 0.4351 | 0.9004 | 0.4784 | 0.0754 | 34230 | 34107 | 0.3484 | mixed | 0 | 0.3557 | 0.1183 | 0.0453 | TRUE | 1.045259 | 1.043903 | 0.02823006 | 0.02177909 | 0.4351 | 0.9004 | TRUE | Glass_75_1700_T5_HR | mixed | mixed
153 | 169 | 7.142 | 176.9 | 172938 | 0.8345 | 0.0862 | 0.8475 | 0.9718 | 0.0803 | 0.0156 | 38318 | 39035 | 0.0683 | cohesive | 0 | 0.3595 | 0.2146 | 0.1106 | TRUE | 1.045259 | 1.025794 | 0.02823006 | 0.02919918 | 0.8475 | 0.9718 | TRUE | Glass_75_1700_T5_HR | cohesive | cohesive
155 | 179 | 8.869 | 219.7 | 202607 | 0.7761 | 0.1352 | 0.6655 | 0.9797 | 0.2088 | 0.0025 | 36625 | 37046 | 0.191 | cohesive | 0 | 0.3389 | 0.2177 | 0.0477 | TRUE | 1.008921 | 1.035719 | 0.04748882 | 0.02961014 | 0.6655 | 0.9797 | TRUE | Glass_75_1700_T5_HR | cohesive | mixed
158 | 181 | 6.684 | 165.5 | 159837 | 0.3732 | 0.5745 | 0.4661 | 0.342 | 0.4444 | 0.5725 | 36154 | 36261 | 0.1536 | mixed | 0 | 0.3521 | 0.0976 | 0.093 | TRUE | 1.037004 | 1.033335 | 0.01727894 | 0.02013935 | 0.342 | 0.4661 | TRUE | Glass_75_1700_T5_HR | mixed | mixed
160 | 171 | 9.621 | 238.3 | 199917 | 0.5204 | 0.4327 | 0.86 | 0.5909 | 0.1057 | 0.3253 | 35605 | 35633 | 0.1855 | cohesive | 0 | 0.3559 | 0.1379 | 0.0926 | TRUE | 1.022488 | 1.034852 | 0.02638121 | 0.02091997 | 0.5909 | 0.86 | TRUE | Glass_75_1700_T5_HR | cohesive | mixed
161 | 182 | 12.459 | 308.6 | 284112 | 0.5349 | 0.4014 | 0.8874 | 0.5813 | 0.0611 | 0.3637 | 40198 | 40341 | 0.2084 | cohesive | 0 | 0.3445 | 0.1513 | 0.0572 | TRUE | 1.049113 | 1.026103 | 0.07011645 | 0.03621922 | 0.5813 | 0.8874 | TRUE | Glass_75_1700_T5_HR | cohesive | mixed
166 | 196 | 7.782 | 192.7 | 176163 | 0.4686 | 0.4615 | 0.4811 | 0.5959 | 0.4555 | 0.2929 | 35921 | 36219 | 0.1066 | mixed | 0 | 0.3504 | 0.1209 | 0.0701 | TRUE | 1.033104 | 1.023568 | 0.02000431 | 0.04510148 | 0.4811 | 0.5959 | TRUE | Glass_75_1700_T5_HR | mixed | mixed
169 | 174 | 9.393 | 232.6 | 224922 | 0.4507 | 0.4886 | 0.5878 | 0.6663 | 0.3267 | 0.2787 | 39595 | 39903 | 0.0626 | cohesive | 0 | 0.3544 | 0.1176 | 0.0963 | TRUE | 1.025794 | 1.02734 | 0.02919918 | 0.03037843 | 0.5878 | 0.6663 | TRUE | Glass_75_1700_T5_HR | cohesive | mixed
173 | 216 | 6.333 | 156.9 | 217500 | 0.5331 | 0.2901 | 0.436 | 0.6635 | 0.3621 | 0.1927 | 54556 | 56002 | 0.2069 | mixed | 0 | 0.3645 | 0.1466 | 0.0821 | TRUE | 1.034231 | 1.012759 | 0.08270629 | 0.05996699 | 0.436 | 0.6635 | TRUE | Glass_75_1700_T5_HR | mixed | mixed
175 | 186 | 10.615 | 262.9 | 255210 | 0.5527 | 0.33 | 0.6688 | 0.6216 | 0.218 | 0.2685 | 41303 | 41736 | 0.0365 | cohesive | 0 | 0.3366 | 0.1531 | 0.0571 | TRUE | 1.0171 | 1.016467 | 0.03964459 | 0.04007288 | 0.6216 | 0.6688 | TRUE | Glass_75_1700_T5_HR | cohesive | mixed
182 | 201 | 10.63 | 263.3 | 266243 | 0.4293 | 0.5295 | 0.5147 | 0.5496 | 0.4323 | 0.3594 | 44855 | 42160 | 0.0328 | cohesive | 0 | 0.3263 | 0.1106 | 0.0538 | TRUE | 1.026103 | 1.042394 | 0.03621922 | 0.03625069 | 0.5147 | 0.5496 | TRUE | Glass_75_1700_T5_HR | cohesive | mixed
186 | 209 | 8.289 | 205.3 | 222776 | 0.6563 | 0.1814 | 0.7563 | 0.8491 | 0.1258 | 0.0615 | 43744 | 44048 | 0.0578 | cohesive | 0 | 0.3715 | 0.1662 | 0.0702 | TRUE | 1.016467 | 1.033286 | 0.04007288 | 0.02835379 | 0.7563 | 0.8491 | TRUE | Glass_75_1700_T5_HR | cohesive | mixed
188 | 193 | 7.072 | 175.1 | 189055 | 0.5361 | 0.3877 | 0.5575 | 0.7553 | 0.3533 | 0.1721 | 40487 | 40677 | 0.1507 | cohesive | 0 | 0.3622 | 0.1368 | 0.1137 | TRUE | 1.05837 | 1.027009 | 0.03829453 | 0.029553 | 0.5575 | 0.7553 | TRUE | Glass_75_1700_T5_HR | cohesive | mixed
193 | 196 | 7.803 | 193.3 | 193329 | 0.8627 | 0.0651 | 0.8341 | 0.9195 | 0.0921 | 0.0299 | 40908 | 38862 | 0.0487 | cohesive | 0 | 0.3375 | 0.2264 | 0.1076 | TRUE | 1.027009 | 1.023568 | 0.029553 | 0.04510148 | 0.8341 | 0.9195 | TRUE | Glass_75_1700_T5_HR | cohesive | cohesive
193 | 208 | 7.19 | 178.1 | 162762 | 0.7183 | 0.21 | 0.7829 | 0.76 | 0.1292 | 0.1773 | 35225 | 35630 | 0.0148 | cohesive | 0 | 0.3711 | 0.1858 | 0.1115 | TRUE | 1.027009 | 1.033411 | 0.029553 | 0.02723493 | 0.76 | 0.7829 | TRUE | Glass_75_1700_T5_HR | cohesive | mixed
216 | 232 | 6.684 | 165.5 | 172826 | 0.4751 | 0.4148 | 0.5278 | 0.5242 | 0.3574 | 0.3538 | 39534 | 38337 | 0.0035 | cohesive | 0 | 0.36 | 0.122 | 0.0726 | TRUE | 1.012759 | 1.036793 | 0.05996699 | 0.01660257 | 0.5242 | 0.5278 | TRUE | Glass_75_1700_T5_HR | cohesive | mixed
201 | 202 | 8.654 | 214.3 | 198856 | 0.3509 | 0.6135 | 0.532 | 0.5074 | 0.3879 | 0.4322 | 39136 | 37847 | 0.0237 | cohesive | 0 | 0.3439 | 0.0949 | 0.0982 | TRUE | 1.042394 | 1.040093 | 0.03625069 | 0.02752443 | 0.5074 | 0.532 | TRUE | Glass_75_1700_T5_HR | cohesive | mixed
209 | 233 | 10.97 | 271.7 | 230715 | 0.4809 | 0.4018 | 0.5654 | 0.7923 | 0.3062 | 0.1198 | 36237 | 35977 | 0.1671 | cohesive | 0 | 0.349 | 0.1269 | 0.0542 | TRUE | 1.033286 | 1.036241 | 0.02835379 | 0.01555001 | 0.5654 | 0.7923 | TRUE | Glass_75_1700_T5_HR | cohesive | mixed
220 | 221 | 11.359 | 281.3 | 236161 | 0.4732 | 0.4251 | 0.8909 | 0.6795 | 0.0511 | 0.1793 | 36527 | 36226 | 0.1346 | cohesive | 0 | 0.3667 | 0.1212 | 0.0875 | TRUE | 1.035334 | 1.037894 | 0.02854071 | 0.01785103 | 0.6795 | 0.8909 | TRUE | Glass_75_1700_T5_HR | cohesive | mixed
221 | 253 | 6.905 | 171 | 160173 | 0.8116 | 0.0884 | 0.8441 | 0.9012 | 0.0583 | 0.0484 | 35843 | 36083 | 0.0327 | cohesive | 0 | 0.3738 | 0.2102 | 0.1166 | TRUE | 1.037894 | 1.032005 | 0.01785103 | 0.01795674 | 0.8441 | 0.9012 | TRUE | Glass_75_1700_T5_HR | cohesive | cohesive
233 | 243 | 7.529 | 186.5 | 200916 | 0.8749 | 0.0472 | 0.9099 | 0.9451 | 0.0322 | 0.0129 | 42065 | 43816 | 0.019 | cohesive | 0 | 0.3527 | 0.2247 | 0.1136 | TRUE | 1.036241 | 1.014868 | 0.01555001 | 0.03356935 | 0.9099 | 0.9451 | TRUE | Glass_75_1700_T5_HR | cohesive | cohesive
232 | 241 | 8.756 | 216.9 | 171686 | 0.8401 | 0.0757 | 0.9501 | 0.969 | 0.0101 | 0.0121 | 33108 | 32206 | 0.0099 | cohesive | 0 | 0.3951 | 0.2173 | 0.1128 | TRUE | 1.036793 | 1.010806 | 0.01660257 | 0.06092466 | 0.9501 | 0.969 | TRUE | Glass_75_1700_T5_HR | cohesive | cohesive
226 | 248 | 6.872 | 170.2 | 167941 | 0.6604 | 0.2204 | 0.7299 | 0.7961 | 0.156 | 0.1109 | 37650 | 37908 | 0.0434 | cohesive | 0 | 0.3928 | 0.168 | 0.1169 | TRUE | 1.043915 | 1.034549 | 0.03148221 | 0.02971863 | 0.7299 | 0.7961 | TRUE | Glass_75_1700_T5_HR | cohesive | mixed
231 | 254 | 6.683 | 165.5 | 173500 | 0.745 | 0.1681 | 0.7124 | 0.8153 | 0.1763 | 0.1244 | 40614 | 38802 | 0.0674 | cohesive | 0 | 0.3849 | 0.1895 | 0.1159 | TRUE | 1.03467 | 0.9795482 | 0.03818594 | 0.08153998 | 0.7124 | 0.8153 | TRUE | Glass_75_1700_T5_HR | cohesive | mixed
241 | 275 | 9.661 | 239.3 | 200088 | 0.5121 | 0.3798 | 0.711 | 0.5905 | 0.249 | 0.24 | 34170 | 34512 | 0.0926 | cohesive | 0 | 0.3447 | 0.1343 | 0.0562 | TRUE | 1.010806 | 1.031867 | 0.06092466 | 0.02424268 | 0.5905 | 0.711 | TRUE | Glass_75_1700_T5_HR | cohesive | mixed
243 | 259 | 7.638 | 189.2 | 183315 | 0.7234 | 0.1652 | 0.821 | 0.8622 | 0.0893 | 0.0674 | 38258 | 37936 | 0.0245 | cohesive | 0 | 0.382 | 0.1826 | 0.0688 | TRUE | 1.014868 | 1.033815 | 0.03356935 | 0.02141785 | 0.821 | 0.8622 | TRUE | Glass_75_1700_T5_HR | cohesive | cohesive
243 | 248 | 10.339 | 256.1 | 275881 | 0.5126 | 0.3835 | 0.6064 | 0.8375 | 0.2758 | 0.1083 | 47172 | 48958 | 0.16 | cohesive | 0 | 0.3529 | 0.1416 | 0.0503 | TRUE | 1.014868 | 1.034549 | 0.03356935 | 0.02971863 | 0.6064 | 0.8375 | TRUE | Glass_75_1700_T5_HR | cohesive | mixed
243 | 276 | 8.518 | 211 | 172203 | 0.742 | 0.1521 | 0.8812 | 0.801 | 0.0807 | 0.0832 | 33218 | 33561 | 0.0477 | cohesive | 0 | 0.3485 | 0.1966 | 0.0666 | TRUE | 1.014868 | 1.048438 | 0.03356935 | 0.0644887 | 0.801 | 0.8812 | TRUE | Glass_75_1700_T5_HR | cohesive | cohesive
246 | 257 | 7.371 | 182.6 | 187290 | 0.6676 | 0.2386 | 0.9167 | 0.6384 | 0.0461 | 0.2245 | 39404 | 40932 | 0.1789 | cohesive | 0 | 0.3828 | 0.1689 | 0.1077 | TRUE | 1.033793 | 1.040151 | 0.02998851 | 0.04408807 | 0.6384 | 0.9167 | TRUE | Glass_75_1700_T5_HR | cohesive | mixed
274 | 279 | 8.333 | 206.4 | 204141 | 0.3564 | 0.52 | 0.5939 | 0.2873 | 0.3224 | 0.5916 | 41455 | 41393 | 0.3479 | mixed | 0 | 0.3367 | 0.0973 | 0.0709 | TRUE | 1.036638 | 1.038062 | 0.0201935 | 0.02189723 | 0.2873 | 0.5939 | TRUE | Glass_75_1700_T5_HR | mixed | mixed
312 | 330 | 9.34 | 231.3 | 201682 | 0.4534 | 0.4289 | 0.7049 | 0.648 | 0.2143 | 0.2267 | 37046 | 34748 | 0.042 | cohesive | 0 | 0.3579 | 0.1149 | 0.0612 | TRUE | 1.021109 | 1.028298 | 0.03533 | 0.03558196 | 0.648 | 0.7049 | TRUE | Glass_75_1700_T5_HR | cohesive | mixed
305 | 313 | 7.931 | 196.4 | 175693 | 0.5803 | 0.354 | 0.5124 | 0.8654 | 0.3879 | 0.0874 | 35394 | 35153 | 0.2562 | cohesive | 0 | 0.3632 | 0.1474 | 0.0668 | TRUE | 1.038238 | 1.039296 | 0.02632839 | 0.01914544 | 0.5124 | 0.8654 | TRUE | Glass_75_1700_T5_HR | cohesive | mixed
255 | 289 | 10.333 | 255.9 | 268523 | 0.6361 | 0.1749 | 0.7422 | 0.8141 | 0.1053 | 0.0681 | 45878 | 46391 | 0.0463 | cohesive | 0 | 0.3538 | 0.1824 | 0.0912 | TRUE | 1.011051 | 1.026903 | 0.05773145 | 0.04489986 | 0.7422 | 0.8141 | TRUE | Glass_75_1700_T5_HR | cohesive | mixed
268 | 273 | 8.466 | 209.7 | 209116 | 0.3763 | 0.5885 | 0.2493 | 0.7317 | 0.71 | 0.1999 | 41018 | 41293 | 0.4918 | mixed | 0 | 0.3396 | 0.1009 | 0.06 | TRUE | 1.050773 | 1.018994 | 0.04858757 | 0.08224441 | 0.2493 | 0.7317 | TRUE | Glass_75_1700_T5_HR | mixed | mixed
313 | 328 | 9.364 | 231.9 | 200241 | 0.5086 | 0.4139 | 0.8647 | 0.5667 | 0.0868 | 0.3549 | 36135 | 36569 | 0.2082 | cohesive | 0 | 0.3615 | 0.129 | 0.0603 | TRUE | 1.039296 | 1.040034 | 0.01914544 | 0.02107673 | 0.5667 | 0.8647 | TRUE | Glass_75_1700_T5_HR | cohesive | mixed
315 | 321 | 7.542 | 186.8 | 204012 | 0.3933 | 0.5764 | 0.6035 | 0.3894 | 0.343 | 0.5535 | 43641 | 43272 | 0.2156 | mixed | 0 | 0.3545 | 0.102 | 0.0681 | TRUE | 1.035457 | 0.9856848 | 0.0163923 | 0.0730544 | 0.3894 | 0.6035 | TRUE | Glass_75_1700_T5_HR | mixed | mixed
330 | 358 | 7.64 | 189.2 | 198115 | 0.6715 | 0.1974 | 0.676 | 0.8751 | 0.228 | 0.0395 | 40566 | 41877 | 0.1283 | cohesive | 0 | 0.3629 | 0.171 | 0.0849 | TRUE | 1.028298 | 1.054208 | 0.03558196 | 0.0490867 | 0.676 | 0.8751 | TRUE | Glass_75_1700_T5_HR | cohesive | mixed
35 | 43 | 8.367 | 207.2 | 199579 | 0.7903 | 0.0466 | 0.8658 | 0.7962 | 0.0136 | 0.0424 | 39074 | 38546 | 0.0418 | cohesive | 0 | 0.3668 | 0.2169 | 0.0942 | TRUE | 1.038214 | 1.020729 | 0.01537181 | 0.03970022 | 0.7962 | 0.8658 | TRUE | Glass_100_1800_T5 | cohesive | mixed
13 | 23 | 9.895 | 245.1 | 197070 | 0.1833 | 0.7283 | 0.1964 | 0.1437 | 0.6498 | 0.7644 | 34380 | 34637 | 0.155 | stripped | 0 | 0.3015 | 0.0556 | 0.0376 | TRUE | 1.042477 | 1.014055 | 0.01863744 | 0.04203911 | 0.1437 | 0.1964 | TRUE | Glass_100_1800_T5 | stripped | stripped
14 | 30 | 11.547 | 286 | 256233 | 0.2217 | 0.2701 | 0.149 | 0.4786 | 0.294 | 0.0586 | 37439 | 40316 | 0.5252 | mixed | 0 | 0.3257 | 0.0614 | 0.0313 | TRUE | 1.028193 | 1.033693 | 0.0253471 | 0.01603711 | 0.149 | 0.4786 | TRUE | Glass_100_1800_T5 | mixed | mixed
45 | 49 | 10.333 | 255.9 | 273128 | 0.3764 | 0.379 | 0.4447 | 0.5252 | 0.2512 | 0.28 | 47046 | 46931 | 0.083 | mixed | 0 | 0.3287 | 0.1077 | 0.0381 | TRUE | 1.020782 | 1.034678 | 0.02708807 | 0.01537263 | 0.4447 | 0.5252 | TRUE | Glass_100_1800_T5 | mixed | mixed
56 | 69 | 9.165 | 227 | 242342 | 0.2799 | 0.456 | 0.2696 | 0.4816 | 0.3873 | 0.1621 | 43312 | 43522 | 0.2822 | mixed | 0 | 0.346 | 0.0764 | 0.0519 | TRUE | 1.036841 | 1.034106 | 0.01766115 | 0.0154865 | 0.2696 | 0.4816 | TRUE | Glass_100_1800_T5 | mixed | mixed
106 | 115 | 10.567 | 261.7 | 272442 | 0.4593 | 0.3679 | 0.5408 | 0.5269 | 0.2839 | 0.2707 | 43946 | 42908 | 0.0131 | cohesive | 0 | 0.3228 | 0.1325 | 0.0411 | TRUE | 1.031291 | 1.041297 | 0.02088575 | 0.019347 | 0.5269 | 0.5408 | TRUE | Glass_100_1800_T5 | cohesive | mixed
131 | 160 | 7.041 | 174.4 | 161666 | 0.2879 | 0.4765 | 0.225 | 0.307 | 0.5118 | 0.4019 | 35550 | 35943 | 0.1542 | mixed | 0 | 0.3418 | 0.0838 | 0.028 | TRUE | 0.9947181 | 1.036466 | 0.05038159 | 0.01452146 | 0.225 | 0.307 | TRUE | Glass_100_1800_T5 | mixed | mixed
141 | 150 | 7.364 | 182.4 | 201732 | 0.378 | 0.338 | 0.5943 | 0.1194 | 0.1135 | 0.5706 | 42940 | 42154 | 0.6654 | adhesive | 150 | 0.3331 | 0.107 | 0.0476 | TRUE | 1.033681 | 1.03344 | 0.01602485 | 0.0182405 | 0.1194 | 0.5943 | TRUE | Glass_100_1800_T5 | interface | mixed
140 | 154 | 7.041 | 174.4 | 173615 | 0.3509 | 0.4893 | 0.3094 | 0.3339 | 0.4624 | 0.5032 | 37838 | 37623 | 0.0382 | mixed | 0 | 0.3411 | 0.0985 | 0.0391 | TRUE | 1.020365 | 1.033161 | 0.03745492 | 0.01953582 | 0.3094 | 0.3339 | TRUE | Glass_100_1800_T5 | mixed | mixed
139 | 140 | 8.769 | 217.2 | 209605 | 0.3212 | 0.5898 | 0.1911 | 0.4245 | 0.6649 | 0.473 | 40953 | 40070 | 0.3791 | mixed | 0 | 0.3141 | 0.0939 | 0.0429 | TRUE | 1.035971 | 1.020365 | 0.01499485 | 0.03745492 | 0.1911 | 0.4245 | TRUE | Glass_100_1800_T5 | mixed | mixed
210 | 211 | 8.34 | 206.6 | 204031 | 0.9389 | 0.0315 | 0.965 | 0.95 | 0.0136 | 0.0184 | 39970 | 41527 | 0.0078 | cohesive | 0 | 0.3386 | 0.2478 | 0.0625 | TRUE | 1.030662 | 1.038157 | 0.02118851 | 0.01868949 | 0.95 | 0.965 | TRUE | Glass_100_1800_T5 | cohesive | cohesive
171 | 205 | 8.958 | 221.8 | 209883 | 0.5003 | 0.1704 | 0.2336 | 0.8074 | 0.2947 | 0.0282 | 39494 | 39352 | 0.5512 | mixed | 0 | 0.3246 | 0.1592 | 0.0457 | TRUE | 1.033621 | 1.03593 | 0.02866155 | 0.0126815 | 0.2336 | 0.8074 | TRUE | Glass_100_1800_T5 | mixed | mixed
210 | 228 | 8.983 | 222.5 | 201412 | 0.4365 | 0.3497 | 0.2617 | 0.6197 | 0.5444 | 0.1292 | 37515 | 37850 | 0.4062 | mixed | 0 | 0.3135 | 0.1297 | 0.0341 | TRUE | 1.030662 | 1.027246 | 0.02118851 | 0.02031948 | 0.2617 | 0.6197 | TRUE | Glass_100_1800_T5 | mixed | mixed
212 | 220 | 11.591 | 287.1 | 248750 | 0.2152 | 0.6371 | 0.371 | 0.2691 | 0.4018 | 0.4811 | 37124 | 39059 | 0.1593 | mixed | 0 | 0.3219 | 0.063 | 0.0299 | TRUE | 1.03195 | 1.047227 | 0.02074067 | 0.04719322 | 0.2691 | 0.371 | TRUE | Glass_100_1800_T5 | mixed | mixed
210 | 237 | 14.61 | 361.8 | 382244 | 0.2025 | 0.5813 | 0.2139 | 0.4932 | 0.4811 | 0.1608 | 45194 | 48124 | 0.395 | mixed | 0 | 0.3218 | 0.056 | 0.0299 | TRUE | 1.030662 | 1.047338 | 0.02118851 | 0.06791178 | 0.2139 | 0.4932 | TRUE | Glass_100_1800_T5 | mixed | mixed
215 | 247 | 6.61 | 163.7 | 152983 | 0.6494 | 0.0449 | 0.5877 | 0.846 | 0.0411 | 0.0179 | 34893 | 34926 | 0.1802 | cohesive | 0 | 0.3535 | 0.1743 | 0.1235 | TRUE | 1.038931 | 1.013381 | 0.02276008 | 0.03370222 | 0.5877 | 0.846 | TRUE | Glass_100_1800_T5 | cohesive | mixed
218 | 233 | 8.241 | 204.1 | 231211 | 0.7055 | 0.1407 | 0.8843 | 0.5901 | 0.0352 | 0.1673 | 44311 | 45744 | 0.1996 | cohesive | 0 | 0.3238 | 0.2046 | 0.0469 | TRUE | 1.049008 | 1.066125 | 0.0432415 | 0.07170342 | 0.5901 | 0.8843 | TRUE | Glass_100_1800_T5 | cohesive | mixed
224 | 233 | 10.078 | 249.6 | 225811 | 0.4737 | 0.1846 | 0.5592 | 0.7259 | 0.1388 | 0.0487 | 37998 | 38471 | 0.1297 | cohesive | 0 | 0.3417 | 0.1372 | 0.0878 | TRUE | 1.04308 | 1.066125 | 0.02116469 | 0.07170342 | 0.5592 | 0.7259 | TRUE | Glass_100_1800_T5 | cohesive | mixed
228 | 237 | 12.754 | 315.9 | 329208 | 0.6648 | 0.1131 | 0.9912 | 0.6556 | 0.0002 | 0.0578 | 44656 | 46461 | 0.2038 | cohesive | 0 | 0.3634 | 0.187 | 0.0777 | TRUE | 1.027246 | 1.047338 | 0.02031948 | 0.06791178 | 0.6556 | 0.9912 | TRUE | Glass_100_1800_T5 | cohesive | mixed
231 | 261 | 9.541 | 236.3 | 234779 | 0.231 | 0.2993 | 0.177 | 0.3117 | 0.3252 | 0.2977 | 41704 | 39976 | 0.2756 | mixed | 0 | 0.2986 | 0.0668 | 0.0351 | TRUE | 1.037696 | 1.043538 | 0.01959872 | 0.03292844 | 0.177 | 0.3117 | TRUE | Glass_100_1800_T5 | mixed | mixed
244 | 247 | 11.081 | 274.4 | 228805 | 0.4704 | 0.1421 | 0.689 | 0.7083 | 0.0268 | 0.0139 | 37035 | 36490 | 0.0138 | cohesive | 0 | 0.3885 | 0.1256 | 0.0858 | TRUE | 1.039345 | 1.013381 | 0.02115502 | 0.03370222 | 0.689 | 0.7083 | TRUE | Glass_100_1800_T5 | cohesive | mixed
238 | 246 | 8.447 | 209.2 | 203543 | 0.4294 | 0.4544 | 0.4698 | 0.2888 | 0.3519 | 0.5664 | 39018 | 38552 | 0.2386 | mixed | 0 | 0.309 | 0.1291 | 0.0445 | TRUE | 1.036571 | 1.051856 | 0.01484589 | 0.04300156 | 0.2888 | 0.4698 | TRUE | Glass_100_1800_T5 | mixed | mixed
249 | 250 | 7.601 | 188.3 | 194638 | 0.3835 | 0.5056 | 0.4392 | 0.3032 | 0.4095 | 0.5256 | 40827 | 41155 | 0.1831 | mixed | 0 | 0.3372 | 0.1054 | 0.0472 | TRUE | 1.039795 | 1.024274 | 0.02739469 | 0.02484013 | 0.3032 | 0.4392 | TRUE | Glass_100_1800_T5 | mixed | mixed
249 | 275 | 8.28 | 205.1 | 192820 | 0.427 | 0.3767 | 0.4101 | 0.504 | 0.3472 | 0.2509 | 37248 | 37898 | 0.1027 | mixed | 0 | 0.3392 | 0.1183 | 0.0557 | TRUE | 1.039795 | 0.9873948 | 0.02739469 | 0.06142607 | 0.4101 | 0.504 | TRUE | Glass_100_1800_T5 | mixed | mixed
270 | 272 | 6.484 | 160.6 | 164931 | 0.2394 | 0.5835 | 0.1661 | 0.1623 | 0.6304 | 0.6285 | 39015 | 38888 | 0.0118 | stripped | 0 | 0.3302 | 0.0738 | 0.0479 | TRUE | 1.033789 | 1.021629 | 0.0289301 | 0.03266118 | 0.1623 | 0.1661 | TRUE | Glass_100_1800_T5 | stripped | stripped
275 | 276 | 9.69 | 240 | 265006 | 0.2388 | 0.4497 | 0.2494 | 0.2183 | 0.4228 | 0.4435 | 46507 | 46609 | 0.0666 | mixed | 0 | 0.3135 | 0.0675 | 0.0486 | TRUE | 0.9873948 | 0.9987852 | 0.06142607 | 0.04696329 | 0.2183 | 0.2494 | TRUE | Glass_100_1800_T5 | mixed | mixed
271 | 275 | 8.525 | 211.1 | 210027 | 0.2483 | 0.5139 | 0.3241 | 0.1342 | 0.3405 | 0.6308 | 40569 | 40171 | 0.4144 | mixed | 0 | 0.3291 | 0.0719 | 0.0443 | TRUE | 1.031285 | 0.9873948 | 0.03159417 | 0.06142607 | 0.1342 | 0.3241 | TRUE | Glass_100_1800_T5 | mixed | mixed
256 | 269 | 6.823 | 169 | 199821 | 0.5322 | 0.2323 | 0.4222 | 0.6495 | 0.2735 | 0.1112 | 44731 | 45048 | 0.2121 | mixed | 0 | 0.3523 | 0.1419 | 0.0647 | TRUE | 1.032241 | 1.027475 | 0.01571023 | 0.03416568 | 0.4222 | 0.6495 | TRUE | Glass_100_1800_T5 | mixed | mixed

## notes
note
One row per specimen. Restricted to throats that are ANSWERABLE (bead surfaces at least 7 voxels apart, so every class is reachable) AND built on two SOUND bead labels.
The reference column is the FIRST scan of the same specimen, where nothing has failed. Its interface percentage is the false-positive rate of the classifier on that specimen.
loose = one face >= 0.50 and the other < 0.20. strict = one face >= 0.80, i.e. the holding face keeps essentially the whole ice. They disagree, and the disagreement is the result: quote neither without saying which.
Glass beads do not fracture (checked directly on the images), so the bead-fracture test is not run there and Glass is a two-way question, bond against interface. The bead SHAPE gate still runs everywhere because it is about segmentation quality, not physics.
Phase maps: Alumina_75_1800_T7 and Alumina_100_1800_T5 use the pipeline's own map. Every other specimen uses the hand-tuned T_AIR_ICE recorded in its own scanNN_segmentation.py, falling back to a computed grey-mode midpoint only where none was ever picked.