## crack_components
specimen | scan | component | classification | volume_mm3 | percent_of_failure_crack | dip_deg_from_horizontal | azimuth_deg | planarity | rms_thickness_mm | height_from_support_lo | height_from_support_hi | height_from_support_centroid | distance_from_axis_mm
Glass_75_1700_T5_HR | 2 | 1 | diagonal | 100.545 | 79.6 | 51 | 22.9 | 0.354 | 1.88 | 0.03 | 0.5 | 0.21 | 0.53
Glass_75_1700_T5_HR | 2 | 2 | vertical | 24.486 | 19.4 | 79 | 26.4 | 0.681 | 0.915 | 0.53 | 0.97 | 0.78 | 2.9
Glass_75_1700_T5_HR | 3 | 1 | vertical | 81.246 | 61.1 | 85.2 | 138.6 | 0.141 | 2.52 | 0.03 | 0.79 | 0.3 | 0.39
Glass_75_1700_T5_HR | 3 | 2 | diagonal | 50.027 | 37.6 | 34.8 | 32.7 | 0.561 | 1.463 | 0.6 | 0.97 | 0.81 | 1.44
Glass_100_1700_T5_HR | 2 | 1 | vertical | 17.685 | 50.5 | 87 | 120.5 | 0.516 | 0.886 | 0.26 | 0.72 | 0.48 | 3.54
Glass_100_1700_T5_HR | 2 | 2 | diagonal | 11.014 | 31.5 | 55.5 | 76.5 | 0.704 | 1.116 | 0.03 | 0.57 | 0.15 | 0.91
Glass_100_1700_T5_HR | 2 | 3 | diagonal | 1.903 | 5.4 | 53.2 | 103.5 | 0.563 | 0.346 | 0.26 | 0.44 | 0.36 | 3.33
Glass_100_1700_T5_HR | 2 | 4 | diagonal | 1.311 | 3.7 | 59.3 | 82.6 | 0.628 | 0.312 | 0.41 | 0.57 | 0.48 | 3.87
Glass_75_1000_T6 | 2 | 1 | diagonal | 64.241 | 94.1 | 60.8 | 39.7 | 0.439 | 2.253 | 0.03 | 0.95 | 0.37 | 1.38
Glass_75_1000_T6 | 2 | 2 | diagonal | 1.982 | 2.9 | 38.8 | 138.5 | 0.673 | 0.335 | 0.03 | 0.14 | 0.07 | 2.59
Glass_100_1700_T7 | 2 | 1 | horizontal | 6.396 | 82.8 | 8.9 | 105.3 | 0.754 | 0.751 | 0.02 | 0.18 | 0.08 | 0.15
Glass_100_1700_T7 | 2 | 2 | horizontal | 0.831 | 10.8 | 2.5 | 4.9 | 0.955 | 0.112 | 0.02 | 0.05 | 0.03 | 0.03
Glass_100_1700_T7 | 2 | 3 | diagonal | 0.17 | 2.2 | 37.7 | 41.5 | 0.378 | 0.168 | 0.02 | 0.06 | 0.04 | 0.67
Glass_100_1700_T7 | 3 | 1 | diagonal | 115.165 | 91.1 | 41.1 | 160.4 | 0.387 | 2.012 | 0.02 | 0.46 | 0.2 | 1.34
Glass_100_1700_T7 | 3 | 2 | horizontal | 8.218 | 6.5 | 12.7 | 74.1 | 0.815 | 0.585 | 0.84 | 0.98 | 0.94 | 0.71
Glass_100_1700_T7 | 4 | 1 | diagonal | 30.003 | 54.3 | 27.1 | 162.7 | 0.626 | 1.366 | 0.03 | 0.41 | 0.16 | 0.74
Glass_100_1700_T7 | 4 | 2 | vertical | 22.945 | 41.5 | 87.2 | 135.7 | 0.719 | 1.358 | 0.46 | 0.97 | 0.73 | 3.33
Glass_100_1800_T5 | 2 | 1 | diagonal | 69.467 | 62.5 | 20.8 | 173.6 | 0.676 | 1.373 | 0.59 | 0.97 | 0.84 | 0.33
Glass_100_1800_T5 | 2 | 2 | diagonal | 27.583 | 24.8 | 35.2 | 57.9 | 0.461 | 1.243 | 0.03 | 0.56 | 0.16 | 0.47
Glass_100_1800_T5 | 2 | 3 | diagonal | 12.447 | 11.2 | 58.4 | 17.9 | 0.806 | 0.566 | 0.29 | 0.64 | 0.45 | 2.96
Alumina_100_1800_T5 | 2 | 1 | diagonal | 5.548 | 18.2 | 37.1 | 160.8 | 0.383 | 0.623 | 0.65 | 0.87 | 0.77 | 0.52
Alumina_100_1800_T5 | 2 | 2 | diagonal | 3.816 | 12.5 | 51.9 | 70.8 | 0.764 | 0.418 | 0.38 | 0.53 | 0.45 | 0.6
Alumina_100_1800_T5 | 2 | 3 | diagonal | 3.096 | 10.2 | 27.4 | 48 | 0.364 | 0.506 | 0.02 | 0.18 | 0.1 | 0.59
Alumina_100_1800_T5 | 2 | 4 | diagonal | 2.526 | 8.3 | 22.8 | 162.9 | 0.592 | 0.362 | 0.22 | 0.33 | 0.27 | 0.02
Alumina_100_1800_T5 | 3 | 1 | horizontal | 34.441 | 53.8 | 5.1 | 127.8 | 0.808 | 1.043 | 0.02 | 0.27 | 0.13 | 0.11
Alumina_100_1800_T5 | 3 | 2 | diagonal | 4.697 | 7.3 | 51.6 | 112 | 0.208 | 0.636 | 0.61 | 0.82 | 0.72 | 0.27
Alumina_100_1800_T5 | 3 | 3 | horizontal | 3.786 | 5.9 | 19.9 | 8.8 | 0.848 | 0.429 | 0.33 | 0.48 | 0.4 | 0.1
Alumina_100_1800_T5 | 3 | 4 | diagonal | 2.391 | 3.7 | 20.3 | 159.7 | 0.636 | 0.416 | 0.49 | 0.63 | 0.56 | 0.73
Alumina_175_1800_T5 | 2 | 1 | horizontal | 57.651 | 56.4 | 19.4 | 82.6 | 0.716 | 1.365 | 0.11 | 0.55 | 0.27 | 0.54
Alumina_175_1800_T5 | 2 | 2 | diagonal | 17.213 | 16.8 | 63.2 | 39.8 | 0.158 | 1.128 | 0.35 | 0.67 | 0.49 | 2.3
Alumina_175_1800_T5 | 2 | 3 | horizontal | 8.626 | 8.4 | 17.1 | 106.4 | 0.556 | 0.71 | 0.55 | 0.78 | 0.66 | 0.13
Alumina_175_1800_T5 | 2 | 4 | horizontal | 4.826 | 4.7 | 12.9 | 141.8 | 0.383 | 0.543 | 0.44 | 0.58 | 0.51 | 0.34
Alumina_75_1000_T5 | 2 | 1 | horizontal | 28.142 | 48.5 | 18.3 | 2.4 | 0.096 | 1.541 | 0.5 | 0.97 | 0.77 | 0.01
Alumina_75_1000_T5 | 2 | 2 | horizontal | 7.215 | 12.4 | 18 | 42 | 0.069 | 0.444 | 0.03 | 0.23 | 0.1 | 0.53
Alumina_75_1000_T5 | 2 | 3 | diagonal | 6.67 | 11.5 | 30.2 | 163.9 | 0.773 | 0.396 | 0.28 | 0.45 | 0.38 | 0.69
Alumina_75_1000_T5 | 2 | 4 | diagonal | 3.039 | 5.2 | 54.1 | 104.5 | 0.546 | 0.306 | 0.03 | 0.19 | 0.12 | 2.74
Alumina_75_1800_T7 | 2 | 1 | diagonal | 43.968 | 43.5 | 68.4 | 94.1 | 0.461 | 1.358 | 0.02 | 0.55 | 0.27 | 1.51
Alumina_75_1800_T7 | 2 | 2 | vertical | 14.06 | 13.9 | 70.1 | 81.3 | 0.433 | 0.846 | 0.36 | 0.7 | 0.53 | 1.22
Alumina_75_1800_T7 | 2 | 3 | diagonal | 11.391 | 11.3 | 25.1 | 90.1 | 0.413 | 0.663 | 0.57 | 0.75 | 0.66 | 0.09
Alumina_75_1800_T7 | 2 | 4 | horizontal | 4.723 | 4.7 | 11.3 | 36.8 | 0.542 | 0.56 | 0.68 | 0.83 | 0.75 | 0.08
Alumina_75_1800_T7 | 3 | 1 | horizontal | 36.667 | 32.5 | 5.9 | 172.4 | 0.813 | 1.006 | 0.08 | 0.36 | 0.15 | 0.01
Alumina_75_1800_T7 | 3 | 2 | vertical | 19.179 | 17 | 87.4 | 52.1 | 0.646 | 0.908 | 0.22 | 0.63 | 0.4 | 2.95
Alumina_75_1800_T7 | 3 | 3 | diagonal | 14.577 | 12.9 | 28.5 | 9.4 | 0.774 | 0.742 | 0.54 | 0.78 | 0.65 | 0.84
Alumina_75_1800_T7 | 3 | 4 | vertical | 11.363 | 10.1 | 74.8 | 45.5 | 0.397 | 0.805 | 0.32 | 0.66 | 0.48 | 1.03

## per_scan_volumes
specimen | scan | specimen_height_mm | specimen_radius_mm | sample_mm3 | void_mm3 | surface_crack_mm3 | failure_crack_mm3 | separation_mm3 | crack_minus_baseline_mm3 | failure_crack_voxels | n_components_ge_2pct
Glass_75_1700_T5_HR | 1 | 22.56185 | 6.497099 | 1735.2 | 0.25 | 0 | 0 | 0 | 0 | 0 | 0
Glass_75_1700_T5_HR | 2 | 18.92124 | 6.714495 | 2025.8 | 0.73 | 102.66 | 126.3 | 33.27 | 228.96 | 8314303 | 2
Glass_75_1700_T5_HR | 3 | 17.50958 | 6.581079 | 2112.8 | 3.77 | 103.53 | 133.02 | 16.63 | 236.56 | 8757110 | 2
Glass_100_1700_T5_HR | 1 | 20.90252 | 5.611134 | 1644.5 | 0.94 | 0 | 0 | 0 | 0 | 0 | 0
Glass_100_1700_T5_HR | 2 | 16.59324 | 6.754631 | 1943.1 | 6.34 | 35.5 | 35 | 3.18 | 70.5 | 2304182 | 4
Glass_75_1000_T6 | 1 | 20.50627 | 6.566977 | 1499.5 | 0.84 | 0 | 0 | 0 | 0 | 0 | 0
Glass_75_1000_T6 | 2 | 16.02362 | 6.630781 | 1778.7 | 1.46 | 94.26 | 68.29 | 12.66 | 162.55 | 4495787 | 2
Glass_100_1700_T7 | 1 | 25.21181 | 6.557603 | 1899 | 0.39 | 0 | 0 | 0 | 0 | 0 | 0
Glass_100_1700_T7 | 2 | 24.07257 | 7.340288 | 1946.4 | 0.69 | 23.51 | 7.72 | 3.13 | 31.23 | 508315 | 3
Glass_100_1700_T7 | 3 | 22.63614 | 7.03094 | 2326.3 | 0.77 | 207.57 | 126.45 | 58.15 | 334.02 | 8324456 | 2
Glass_100_1700_T7 | 4 | 17.60864 | 6.669125 | 1973.1 | 1.31 | 110.96 | 55.23 | 19.96 | 166.19 | 3635997 | 2
Glass_100_1800_T5 | 1 | 20.28337 | 5.54284 | 1437.1 | 0.58 | 0 | 0 | 0 | 0 | 0 | 0
Glass_100_1800_T5 | 2 | 17.46005 | 6.826473 | 1700.2 | 1.96 | 139.42 | 111.14 | 37.22 | 250.56 | 7316466 | 3
Alumina_100_1800_T5 | 1 | 23.23053 | 6.316281 | 1696.5 | 76.2 | 0 | 0 | 0 | 0 | 0 | 0
Alumina_100_1800_T5 | 2 | 21.81887 | 7.655073 | 1679.3 | 49.17 | 44.65 | 30.49 | 17.34 | 75.14 | 2007504 | 4
Alumina_100_1800_T5 | 3 | 20.45673 | 7.227921 | 1716.8 | 35.7 | 91.13 | 63.98 | 39.14 | 155.11 | 4211648 | 4
Alumina_175_1800_T5 | 1 | 23.13147 | 6.500603 | 1663.8 | 75.61 | 0 | 0 | 0 | 0 | 0 | 0
Alumina_175_1800_T5 | 2 | 20.82823 | 7.204867 | 1684.8 | 24.26 | 122.47 | 102.26 | 55.17 | 224.72 | 6731632 | 4
Alumina_75_1000_T5 | 1 | 26.37581 | 6.456682 | 2170.9 | 86.51 | 0 | 0 | 0 | 0 | 0 | 0
Alumina_75_1000_T5 | 2 | 16.6923 | 7.187475 | 1637.1 | 29.97 | 142.74 | 58.02 | 5.63 | 200.76 | 3819609 | 4
Alumina_75_1800_T7 | 1 | 24.98892 | 7.134168 | 1948.8 | 71.26 | 0 | 0 | 0 | 0 | 0 | 0
Alumina_75_1800_T7 | 2 | 24.86509 | 6.976953 | 1981.8 | 21.59 | 199.34 | 101.05 | 63.74 | 300.39 | 6652107 | 4
Alumina_75_1800_T7 | 3 | 23.05717 | 7.904709 | 2056.6 | 21.19 | 215.54 | 112.83 | 60.91 | 328.37 | 7427784 | 4

## notes
note
Low z index is the SUPPORT end. Heights are a fraction from the support: 0.00 = support, 1.00 = punch.
dip = angle of the fitted plane from HORIZONTAL. 0 deg lies across the specimen, 90 deg runs along the loading axis.
classification: dip >= 70 deg vertical, 20-70 deg DIAGONAL, below 20 deg horizontal. Assigned from geometry, never from size rank.
Most cracks are DIAGONAL. Only 5 of 44 components sit above 75 deg and 7 below 15 deg. An earlier two-class version split at 45 deg and forced every crack to one pole or the other, which contradicted the renders.
The bands are a convention, not a feature of the data: the dip distribution is close to flat, with every 10 deg bin carrying 5-14% of the crack volume, so there is no natural threshold to find. Read the dip column itself for anything quantitative.
planarity = 1 - lam3/lam2 of the component point cloud. Near 1 is a genuine sheet; near 0 is a diffuse damage zone whose fitted angle is only indicative and should not be quoted as a sharp plane.
rms_thickness_mm is the RMS distance of crack voxels from the fitted plane -- read it together with planarity.
Only components holding at least 2% of a scan failure crack are fitted.
A single plane fitted to a whole failure crack averages separate mechanisms: on Glass_75_1700_T5_HR scan 3 that gives 74.8 deg at planarity 0.06, while the components resolve to 86 and 35 deg. Per-component fits are the ones to use.
failure crack = crack deeper than a 20-voxel skin (the pipeline body crack class). Surface crack is excluded: it wraps the specimen as a shell and has no meaningful plane.
Voxel size 24.7660229 um, the single value the pipeline uses for every specimen.
Scan volumes are read from each voidcrack_summary.txt, not recomputed.